## nmos_6p0_sab_noi.nl_out
w (um) | l (um) |  | corners | log-SVg (V²/Hz) | SVg (V²/Hz) | Vd(V) / Vg(V) / Vb(V) | freq | fnoicor=0 | fnoicor=1 | SVg (V²/Hz) | Vd(V) / Vg(V) / Vb(V) | freq | fnoicor=0 | fnoicor=1 | SVg (V²/Hz) | Vd(V) / Vg(V) / Vb(V) | freq | fnoicor=0 | fnoicor=1 | SVg (V²/Hz) | Vd(V) / Vg(V) / Vb(V) | freq | fnoicor=0 | fnoicor=1 | SVg (V²/Hz) | Vd(V) / Vg(V) / Vb(V) | freq | fnoicor=0 | fnoicor=1 | SVg (V²/Hz) | Vd(V) / Vg(V) / Vb(V) | freq | fnoicor=0 | fnoicor=1 | SVg (V²/Hz) | Vd(V) / Vg(V) / Vb(V) | freq | fnoicor=0 | fnoicor=1 | SVg (V²/Hz) | Vd(V) / Vg(V) / Vb(V) | freq | fnoicor=0 | fnoicor=1
10 | 0.7 | nmos_6p0_sab (/w=10/l=0.7) | fnoicor=0 | -14.7031 | nmos_6p0_sab | 3 / 1 / 0 | 1 | 1.95837e-10 | 7.84104e-10 | nmos_6p0_sab | 3 / 3 / 0 | 1 | 4.965e-10 | 1.98674e-09 | nmos_6p0_sab | 6 / 1 / 0 | 1 | 1.8611e-10 | 7.45163e-10 | nmos_6p0_sab | 6 / 3 / 0 | 1 | 5.22954e-10 | 2.09262e-09 | nmos_6p0_sab | 3 / 1 / 0 | 1 | 6.03929e-12 | 2.41781e-11 | nmos_6p0_sab | 3 / 3 / 0 | 1 | 2.14221e-11 | 8.57408e-11 | nmos_6p0_sab | 6 / 1 / 0 | 1 | 4.76561e-12 | 1.90792e-11 | nmos_6p0_sab | 6 / 3 / 0 | 1 | 2.51397e-11 | 1.00624e-10
10 | 0.7 | nmos_6p0_sab (/w=10/l=0.7) | fnoicor=0 | -14.3019 |  |  | 10 | 1.95837e-11 | 7.84104e-11 |  |  | 10 | 4.96501e-11 | 1.98674e-10 |  |  | 10 | 1.8611e-11 | 7.45163e-11 |  |  | 10 | 5.22954e-11 | 2.09262e-10 |  |  | 10 | 6.04352e-13 | 2.41823e-12 |  |  | 10 | 2.14229e-12 | 8.57417e-12 |  |  | 10 | 4.76868e-13 | 1.90822e-12 |  |  | 10 | 2.51406e-12 | 1.00625e-11
10 | 0.7 | nmos_6p0_sab (/w=10/l=0.7) | fnoicor=0 | -14.7272 |  |  | 100 | 1.95839e-12 | 7.84106e-12 |  |  | 100 | 4.96503e-12 | 1.98675e-11 |  |  | 100 | 1.86112e-12 | 7.45164e-12 |  |  | 100 | 5.22956e-12 | 2.09262e-11 |  |  | 100 | 6.08577e-14 | 2.42246e-13 |  |  | 100 | 2.14316e-13 | 8.57504e-13 |  |  | 100 | 4.79934e-14 | 1.91129e-13 |  |  | 100 | 2.51495e-13 | 1.00634e-12
10 | 0.7 | nmos_6p0_sab (/w=10/l=0.7) | fnoicor=0 | -14.2795 |  |  | 1000 | 1.9586e-13 | 7.84126e-13 |  |  | 1000 | 4.96526e-13 | 1.98677e-12 |  |  | 1000 | 1.86123e-13 | 7.45176e-13 |  |  | 1000 | 5.22978e-13 | 2.09264e-12 |  |  | 1000 | 6.50831e-15 | 2.46471e-14 |  |  | 1000 | 2.15187e-14 | 8.58374e-14 |  |  | 1000 | 5.10594e-15 | 1.94195e-14 |  |  | 1000 | 2.52389e-14 | 1.00724e-13
10 | 10 | nmos_6p0_sab (/w=10/l=10) | fnoicor=0 | -15.2758 |  |  | 10000 | 1.96062e-14 | 7.84329e-14 |  |  | 10000 | 4.96753e-14 | 1.987e-13 |  |  | 10000 | 1.8624e-14 | 7.45292e-14 |  |  | 10000 | 5.23195e-14 | 2.09286e-13 |  |  | 10000 | 1.07337e-15 | 2.88726e-15 |  |  | 10000 | 2.23889e-15 | 8.67076e-15 |  |  | 10000 | 8.17191e-16 | 2.24854e-15 |  |  | 10000 | 2.61329e-15 | 1.01618e-14
10 | 10 | nmos_6p0_sab (/w=10/l=10) | fnoicor=0 | -15.5074 |  |  | 100000 | 1.98091e-15 | 7.86358e-15 |  |  | 100000 | 4.99031e-15 | 1.98927e-14 |  |  | 100000 | 1.87404e-15 | 7.46456e-15 |  |  | 100000 | 5.25363e-15 | 2.09503e-14 |  |  | 100000 | 5.29879e-16 | 7.11267e-16 |  |  | 100000 | 3.10911e-16 | 9.54098e-16 |  |  | 100000 | 3.88316e-16 | 5.31452e-16 |  |  | 100000 | 3.50722e-16 | 1.10557e-15
10 | 10 | nmos_6p0_sab (/w=10/l=10) | fnoicor=0 | -15.4108
10 | 10 | nmos_6p0_sab (/w=10/l=10) | fnoicor=0 | -15.455
|  |  | fnoicor=1 | -14.1044
|  |  | fnoicor=1 | -13.7013
|  |  | fnoicor=1 | -14.127
|  |  | fnoicor=1 | -13.6788
|  |  | fnoicor=1 | -15.148
|  |  | fnoicor=1 | -15.0204
|  |  | fnoicor=1 | -15.2745
|  |  | fnoicor=1 | -14.9564
Shrinkf W,L,Compf W,L 1,1,0,0 Rev9
Time taken (1) :1 mins 4s
Time taken (2) : 0 |  |  |  | Rev9
\HSPICE R-2020.12-SP1 |  |  | corners | log-SVg (V²/Hz)
|  | nmos_6p0_sab (/w=10/l=0.7) | fnoicor=0 | -14.7031
|  |  | fnoicor=1 | -14.1044
|  | nmos_6p0_sab (/w=10/l=0.7) | fnoicor=0 | -14.3019
|  |  | fnoicor=1 | -13.7013
|  | nmos_6p0_sab (/w=10/l=0.7) | fnoicor=0 | -14.7272
|  |  | fnoicor=1 | -14.127
|  | nmos_6p0_sab (/w=10/l=0.7) | fnoicor=0 | -14.2795
|  |  | fnoicor=1 | -13.6788
|  | nmos_6p0_sab (/w=10/l=10) | fnoicor=0 | -15.2758
|  |  | fnoicor=1 | -15.148
|  | nmos_6p0_sab (/w=10/l=10) | fnoicor=0 | -15.5074
|  |  | fnoicor=1 | -15.0204
|  | nmos_6p0_sab (/w=10/l=10) | fnoicor=0 | -15.4108
|  |  | fnoicor=1 | -15.2745
|  | nmos_6p0_sab (/w=10/l=10) | fnoicor=0 | -15.455
|  |  | fnoicor=1 | -14.9564