## RES05b-temp-nwell.nl_out
Temperature (C) | l (um) |  | corners | RS1 (ohms/sq) @V=1e-6 | RS2 (ohms/sq) @V=Vdd | RS0 (ohms/sq) @J | RS1 (ohms/sq) @V=1e-6 | res_typical Rev9 | res_ff Rev9 | res_ss Rev9 | RS2 (ohms/sq) @V=Vdd | res_typical Rev9 | res_ff Rev9 | res_ss Rev9 | RS0 (ohms/sq) @J | res_typical Rev9 | res_ff Rev9 | res_ss Rev9
175 | 4 | nwell (/T=175/l=4/w=2) | res_typical | 2234.4 | 2234.4 | 2234.4 |  | 2234.4 | 1834.7 | 2634.1 |  | 2234.4 | 1834.7 | 2634.1 |  | 2234.4 | 1834.7 | 2634.1
155 | 4 | nwell (/T=155/l=4/w=2) | res_typical | 2092 | 2092 | 2092 |  | 2092 | 1718 | 2466 |  | 2092 | 1718 | 2466 |  | 2092 | 1718 | 2466
135 | 4 | nwell (/T=135/l=4/w=2) | res_typical | 1960.8 | 1960.8 | 1960.8 |  | 1960.8 | 1610.5 | 2311.1 |  | 1960.8 | 1610.5 | 2311.1 |  | 1960.8 | 1610.5 | 2311.1
115 | 4 | nwell (/T=115/l=4/w=2) | res_typical | 1840.8 | 1840.8 | 1840.8 |  | 1840.8 | 1512.2 | 2169.4 |  | 1840.8 | 1512.2 | 2169.4 |  | 1840.8 | 1512.2 | 2169.4
95 | 4 | nwell (/T=95/l=4/w=2) | res_typical | 1732 | 1732 | 1732 |  | 1732 | 1423.1 | 2040.9 |  | 1732 | 1423.1 | 2040.9 |  | 1732 | 1423.1 | 2040.9
75 | 4 | nwell (/T=75/l=4/w=2) | res_typical | 1634.4 | 1634.4 | 1634.4 |  | 1634.4 | 1343.2 | 1925.6 |  | 1634.4 | 1343.2 | 1925.6 |  | 1634.4 | 1343.2 | 1925.6
55 | 4 | nwell (/T=55/l=4/w=2) | res_typical | 1548 | 1548 | 1548 |  | 1548 | 1272.5 | 1823.6 |  | 1548 | 1272.5 | 1823.6 |  | 1548 | 1272.5 | 1823.6
35 | 4 | nwell (/T=35/l=4/w=2) | res_typical | 1472.8 | 1472.8 | 1472.8 |  | 1472.8 | 1211 | 1734.7 |  | 1472.8 | 1211 | 1734.7 |  | 1472.8 | 1211 | 1734.7
15 | 4 | nwell (/T=15/l=4/w=2) | res_typical | 1408.9 | 1408.9 | 1408.9 |  | 1408.9 | 1158.7 | 1659 |  | 1408.9 | 1158.7 | 1659 |  | 1408.9 | 1158.7 | 1659
-5 | 4 | nwell (/T=-5/l=4/w=2) | res_typical | 1356.1 | 1356.1 | 1356.1 |  | 1356.1 | 1115.6 | 1596.6 |  | 1356.1 | 1115.6 | 1596.6 |  | 1356.1 | 1115.6 | 1596.6
-40 | 4 | nwell (/T=-40/l=4/w=2) | res_typical | 1290.7 | 1290.7 | 1290.7 |  | 1290.7 | 1062.4 | 1519.1 |  | 1290.7 | 1062.4 | 1519.1 |  | 1290.7 | 1062.4 | 1519.1
175 | 4 | nwell (/T=175/l=4/w=4) | res_typical | 1955.4 | 1955.4 | 1955.4 |  | 1955.4 | 1605.6 | 2305.2 |  | 1955.4 | 1605.6 | 2305.2 |  | 1955.4 | 1605.6 | 2305.2
155 | 4 | nwell (/T=155/l=4/w=4) | res_typical | 1830.8 | 1830.8 | 1830.8 |  | 1830.8 | 1503.5 | 2158.1 |  | 1830.8 | 1503.5 | 2158.1 |  | 1830.8 | 1503.5 | 2158.1
135 | 4 | nwell (/T=135/l=4/w=4) | res_typical | 1715.9 | 1715.9 | 1715.9 |  | 1715.9 | 1409.4 | 2022.5 |  | 1715.9 | 1409.4 | 2022.5 |  | 1715.9 | 1409.4 | 2022.5
115 | 4 | nwell (/T=115/l=4/w=4) | res_typical | 1610.9 | 1610.9 | 1610.9 |  | 1610.9 | 1323.4 | 1898.5 |  | 1610.9 | 1323.4 | 1898.5 |  | 1610.9 | 1323.4 | 1898.5
95 | 4 | nwell (/T=95/l=4/w=4) | res_typical | 1515.7 | 1515.7 | 1515.7 |  | 1515.7 | 1245.4 | 1786.1 |  | 1515.7 | 1245.4 | 1786.1 |  | 1515.7 | 1245.4 | 1786.1
75 | 4 | nwell (/T=75/l=4/w=4) | res_typical | 1430.3 | 1430.3 | 1430.3 |  | 1430.3 | 1175.5 | 1685.2 |  | 1430.3 | 1175.5 | 1685.2 |  | 1430.3 | 1175.5 | 1685.2
55 | 4 | nwell (/T=55/l=4/w=4) | res_typical | 1354.7 | 1354.7 | 1354.7 |  | 1354.7 | 1113.6 | 1595.9 |  | 1354.7 | 1113.6 | 1595.9 |  | 1354.7 | 1113.6 | 1595.9
35 | 4 | nwell (/T=35/l=4/w=4) | res_typical | 1288.9 | 1288.9 | 1288.9 |  | 1288.9 | 1059.8 | 1518.1 |  | 1288.9 | 1059.8 | 1518.1 |  | 1288.9 | 1059.8 | 1518.1
15 | 4 | nwell (/T=15/l=4/w=4) | res_typical | 1233 | 1233 | 1233 |  | 1233 | 1014 | 1451.9 |  | 1233 | 1014 | 1451.9 |  | 1233 | 1014 | 1451.9
-5 | 4 | nwell (/T=-5/l=4/w=4) | res_typical | 1186.8 | 1186.8 | 1186.8 |  | 1186.8 | 976.34 | 1397.2 |  | 1186.8 | 976.34 | 1397.2 |  | 1186.8 | 976.34 | 1397.2
-40 | 4 | nwell (/T=-40/l=4/w=4) | res_typical | 1129.6 | 1129.6 | 1129.6 |  | 1129.6 | 929.75 | 1329.4 |  | 1129.6 | 929.75 | 1329.4 |  | 1129.6 | 929.75 | 1329.4
175 | 150 | nwell (/T=175/l=150/w=50) | res_typical | 1581.5 | 1581.5 | 1581.5 |  | 1581.5 | 1266.2 | 1896.8 |  | 1581.5 | 1266.2 | 1896.8 |  | 1581.5 | 1266.2 | 1896.8
155 | 150 | nwell (/T=155/l=150/w=50) | res_typical | 1479.9 | 1479.9 | 1479.9 |  | 1479.9 | 1184.8 | 1774.9 |  | 1479.9 | 1184.8 | 1774.9 |  | 1479.9 | 1184.8 | 1774.9
135 | 150 | nwell (/T=135/l=150/w=50) | res_typical | 1386.2 | 1386.2 | 1386.2 |  | 1386.2 | 1109.8 | 1662.5 |  | 1386.2 | 1109.8 | 1662.5 |  | 1386.2 | 1109.8 | 1662.5
115 | 150 | nwell (/T=115/l=150/w=50) | res_typical | 1300.3 | 1300.3 | 1300.3 |  | 1300.3 | 1041.1 | 1559.6 |  | 1300.3 | 1041.1 | 1559.6 |  | 1300.3 | 1041.1 | 1559.6
95 | 150 | nwell (/T=95/l=150/w=50) | res_typical | 1222.5 | 1222.5 | 1222.5 |  | 1222.5 | 978.74 | 1466.2 |  | 1222.5 | 978.74 | 1466.2 |  | 1222.5 | 978.74 | 1466.2
75 | 150 | nwell (/T=75/l=150/w=50) | res_typical | 1152.5 | 1152.5 | 1152.5 |  | 1152.5 | 922.73 | 1382.2 |  | 1152.5 | 922.73 | 1382.2 |  | 1152.5 | 922.73 | 1382.2
55 | 150 | nwell (/T=55/l=150/w=50) | res_typical | 1090.4 | 1090.4 | 1090.4 |  | 1090.4 | 873.05 | 1307.8 |  | 1090.4 | 873.05 | 1307.8 |  | 1090.4 | 873.05 | 1307.8
35 | 150 | nwell (/T=35/l=150/w=50) | res_typical | 1036.3 | 1036.3 | 1036.3 |  | 1036.3 | 829.71 | 1242.9 |  | 1036.3 | 829.71 | 1242.9 |  | 1036.3 | 829.71 | 1242.9
15 | 150 | nwell (/T=15/l=150/w=50) | res_typical | 990.07 | 990.07 | 990.07 |  | 990.07 | 792.71 | 1187.4 |  | 990.07 | 792.71 | 1187.4 |  | 990.07 | 792.71 | 1187.4
-5 | 150 | nwell (/T=-5/l=150/w=50) | res_typical | 951.77 | 951.77 | 951.77 |  | 951.77 | 762.06 | 1141.5 |  | 951.77 | 762.06 | 1141.5 |  | 951.77 | 762.06 | 1141.5
-40 | 150 | nwell (/T=-40/l=150/w=50) | res_typical | 903.79 | 903.79 | 903.79 |  | 903.79 | 723.66 | 1083.9 |  | 903.79 | 723.66 | 1083.9 |  | 903.79 | 723.66 | 1083.9
175 | 150 | nwell (/T=175/l=150/w=2) | res_typical | 2014.8 | 2014.8 | 2014.8 |  | 2014.8 | 1613.1 | 2416.5 |  | 2014.8 | 1613.1 | 2416.5 |  | 2014.8 | 1613.1 | 2416.5
155 | 150 | nwell (/T=155/l=150/w=2) | res_typical | 1885.3 | 1885.3 | 1885.3 |  | 1885.3 | 1509.4 | 2261.1 |  | 1885.3 | 1509.4 | 2261.1 |  | 1885.3 | 1509.4 | 2261.1
135 | 150 | nwell (/T=135/l=150/w=2) | res_typical | 1765.9 | 1765.9 | 1765.9 |  | 1765.9 | 1413.8 | 2117.9 |  | 1765.9 | 1413.8 | 2117.9 |  | 1765.9 | 1413.8 | 2117.9
115 | 150 | nwell (/T=115/l=150/w=2) | res_typical | 1656.5 | 1656.5 | 1656.5 |  | 1656.5 | 1326.3 | 1986.8 |  | 1656.5 | 1326.3 | 1986.8 |  | 1656.5 | 1326.3 | 1986.8
95 | 150 | nwell (/T=95/l=150/w=2) | res_typical | 1557.3 | 1557.3 | 1557.3 |  | 1557.3 | 1246.9 | 1867.8 |  | 1557.3 | 1246.9 | 1867.8 |  | 1557.3 | 1246.9 | 1867.8
75 | 150 | nwell (/T=75/l=150/w=2) | res_typical | 1468.2 | 1468.2 | 1468.2 |  | 1468.2 | 1175.5 | 1760.9 |  | 1468.2 | 1175.5 | 1760.9 |  | 1468.2 | 1175.5 | 1760.9
55 | 150 | nwell (/T=55/l=150/w=2) | res_typical | 1389.1 | 1389.1 | 1389.1 |  | 1389.1 | 1112.2 | 1666 |  | 1389.1 | 1112.2 | 1666 |  | 1389.1 | 1112.2 | 1666
35 | 150 | nwell (/T=35/l=150/w=2) | res_typical | 1320.2 | 1320.2 | 1320.2 |  | 1320.2 | 1057 | 1583.3 |  | 1320.2 | 1057 | 1583.3 |  | 1320.2 | 1057 | 1583.3
15 | 150 | nwell (/T=15/l=150/w=2) | res_typical | 1261.3 | 1261.3 | 1261.3 |  | 1261.3 | 1009.9 | 1512.7 |  | 1261.3 | 1009.9 | 1512.7 |  | 1261.3 | 1009.9 | 1512.7
-5 | 150 | nwell (/T=-5/l=150/w=2) | res_typical | 1212.5 | 1212.5 | 1212.5 |  | 1212.5 | 970.81 | 1454.2 |  | 1212.5 | 970.81 | 1454.2 |  | 1212.5 | 970.81 | 1454.2
-40 | 150 | nwell (/T=-40/l=150/w=2) | res_typical | 1151.4 | 1151.4 | 1151.4 |  | 1151.4 | 921.89 | 1380.8 |  | 1151.4 | 921.89 | 1380.8 |  | 1151.4 | 921.89 | 1380.8
|  |  | res_ff | 1834.7 | 1834.7 | 1834.7
|  |  | res_ff | 1718 | 1718 | 1718
|  |  | res_ff | 1610.5 | 1610.5 | 1610.5
|  |  | res_ff | 1512.2 | 1512.2 | 1512.2
|  |  | res_ff | 1423.1 | 1423.1 | 1423.1
|  |  | res_ff | 1343.2 | 1343.2 | 1343.2
|  |  | res_ff | 1272.5 | 1272.5 | 1272.5
|  |  | res_ff | 1211 | 1211 | 1211
|  |  | res_ff | 1158.7 | 1158.7 | 1158.7
|  |  | res_ff | 1115.6 | 1115.6 | 1115.6
|  |  | res_ff | 1062.4 | 1062.4 | 1062.4
|  |  | res_ff | 1605.6 | 1605.6 | 1605.6
|  |  | res_ff | 1503.5 | 1503.5 | 1503.5
|  |  | res_ff | 1409.4 | 1409.4 | 1409.4
|  |  | res_ff | 1323.4 | 1323.4 | 1323.4
|  |  | res_ff | 1245.4 | 1245.4 | 1245.4
|  |  | res_ff | 1175.5 | 1175.5 | 1175.5
|  |  | res_ff | 1113.6 | 1113.6 | 1113.6
|  |  | res_ff | 1059.8 | 1059.8 | 1059.8
|  |  | res_ff | 1014 | 1014 | 1014
|  |  | res_ff | 976.34 | 976.34 | 976.34
|  |  | res_ff | 929.75 | 929.75 | 929.75
|  |  | res_ff | 1266.2 | 1266.2 | 1266.2
|  |  | res_ff | 1184.8 | 1184.8 | 1184.8
|  |  | res_ff | 1109.8 | 1109.8 | 1109.8
|  |  | res_ff | 1041.1 | 1041.1 | 1041.1
|  |  | res_ff | 978.74 | 978.74 | 978.74
|  |  | res_ff | 922.73 | 922.73 | 922.73
|  |  | res_ff | 873.05 | 873.05 | 873.05
|  |  | res_ff | 829.71 | 829.71 | 829.71
|  |  | res_ff | 792.71 | 792.71 | 792.71
|  |  | res_ff | 762.06 | 762.06 | 762.06
|  |  | res_ff | 723.66 | 723.66 | 723.66
|  |  | res_ff | 1613.1 | 1613.1 | 1613.1
|  |  | res_ff | 1509.4 | 1509.4 | 1509.4
|  |  | res_ff | 1413.8 | 1413.8 | 1413.8
|  |  | res_ff | 1326.3 | 1326.3 | 1326.3
|  |  | res_ff | 1246.9 | 1246.9 | 1246.9
|  |  | res_ff | 1175.5 | 1175.5 | 1175.5
|  |  | res_ff | 1112.2 | 1112.2 | 1112.2
|  |  | res_ff | 1057 | 1057 | 1057
|  |  | res_ff | 1009.9 | 1009.9 | 1009.9
|  |  | res_ff | 970.81 | 970.81 | 970.81
|  |  | res_ff | 921.89 | 921.89 | 921.89
|  |  | res_ss | 2634.1 | 2634.1 | 2634.1
|  |  | res_ss | 2466 | 2466 | 2466
|  |  | res_ss | 2311.1 | 2311.1 | 2311.1
|  |  | res_ss | 2169.4 | 2169.4 | 2169.4
|  |  | res_ss | 2040.9 | 2040.9 | 2040.9
|  |  | res_ss | 1925.6 | 1925.6 | 1925.6
|  |  | res_ss | 1823.6 | 1823.6 | 1823.6
|  |  | res_ss | 1734.7 | 1734.7 | 1734.7
|  |  | res_ss | 1659 | 1659 | 1659
|  |  | res_ss | 1596.6 | 1596.6 | 1596.6
|  |  | res_ss | 1519.1 | 1519.1 | 1519.1
|  |  | res_ss | 2305.2 | 2305.2 | 2305.2
|  |  | res_ss | 2158.1 | 2158.1 | 2158.1
|  |  | res_ss | 2022.5 | 2022.5 | 2022.5
|  |  | res_ss | 1898.5 | 1898.5 | 1898.5
|  |  | res_ss | 1786.1 | 1786.1 | 1786.1
|  |  | res_ss | 1685.2 | 1685.2 | 1685.2
|  |  | res_ss | 1595.9 | 1595.9 | 1595.9
|  |  | res_ss | 1518.1 | 1518.1 | 1518.1
|  |  | res_ss | 1451.9 | 1451.9 | 1451.9
|  |  | res_ss | 1397.2 | 1397.2 | 1397.2
|  |  | res_ss | 1329.4 | 1329.4 | 1329.4
|  |  | res_ss | 1896.8 | 1896.8 | 1896.8
|  |  | res_ss | 1774.9 | 1774.9 | 1774.9
|  |  | res_ss | 1662.5 | 1662.5 | 1662.5
|  |  | res_ss | 1559.6 | 1559.6 | 1559.6
|  |  | res_ss | 1466.2 | 1466.2 | 1466.2
|  |  | res_ss | 1382.2 | 1382.2 | 1382.2
|  |  | res_ss | 1307.8 | 1307.8 | 1307.8
|  |  | res_ss | 1242.9 | 1242.9 | 1242.9
|  |  | res_ss | 1187.4 | 1187.4 | 1187.4
|  |  | res_ss | 1141.5 | 1141.5 | 1141.5
|  |  | res_ss | 1083.9 | 1083.9 | 1083.9
|  |  | res_ss | 2416.5 | 2416.5 | 2416.5
|  |  | res_ss | 2261.1 | 2261.1 | 2261.1
|  |  | res_ss | 2117.9 | 2117.9 | 2117.9
|  |  | res_ss | 1986.8 | 1986.8 | 1986.8
|  |  | res_ss | 1867.8 | 1867.8 | 1867.8
|  |  | res_ss | 1760.9 | 1760.9 | 1760.9
|  |  | res_ss | 1666 | 1666 | 1666
|  |  | res_ss | 1583.3 | 1583.3 | 1583.3
|  |  | res_ss | 1512.7 | 1512.7 | 1512.7
|  |  | res_ss | 1454.2 | 1454.2 | 1454.2
|  |  | res_ss | 1380.8 | 1380.8 | 1380.8
Shrinkf W,L,Compf W,L 1,1,0,0 Rev9
Time taken (1) :0 mins 24s
Time taken (2) : 0 |  |  |  | Rev9
\HSPICE R-2020.12-SP1 |  |  | corners | RS1 (ohms/sq) @V=1e-6 | RS2 (ohms/sq) @V=Vdd | RS0 (ohms/sq) @J
|  | nwell (/T=175/l=4/w=2) | res_typical | 2234.4 | 2234.4 | 2234.4
|  |  | res_ff | 1834.7 | 1834.7 | 1834.7
|  |  | res_ss | 2634.1 | 2634.1 | 2634.1
|  | nwell (/T=155/l=4/w=2) | res_typical | 2092 | 2092 | 2092
|  |  | res_ff | 1718 | 1718 | 1718
|  |  | res_ss | 2466 | 2466 | 2466
|  | nwell (/T=135/l=4/w=2) | res_typical | 1960.8 | 1960.8 | 1960.8
|  |  | res_ff | 1610.5 | 1610.5 | 1610.5
|  |  | res_ss | 2311.1 | 2311.1 | 2311.1
|  | nwell (/T=115/l=4/w=2) | res_typical | 1840.8 | 1840.8 | 1840.8
|  |  | res_ff | 1512.2 | 1512.2 | 1512.2
|  |  | res_ss | 2169.4 | 2169.4 | 2169.4
|  | nwell (/T=95/l=4/w=2) | res_typical | 1732 | 1732 | 1732
|  |  | res_ff | 1423.1 | 1423.1 | 1423.1
|  |  | res_ss | 2040.9 | 2040.9 | 2040.9
|  | nwell (/T=75/l=4/w=2) | res_typical | 1634.4 | 1634.4 | 1634.4
|  |  | res_ff | 1343.2 | 1343.2 | 1343.2
|  |  | res_ss | 1925.6 | 1925.6 | 1925.6
|  | nwell (/T=55/l=4/w=2) | res_typical | 1548 | 1548 | 1548
|  |  | res_ff | 1272.5 | 1272.5 | 1272.5
|  |  | res_ss | 1823.6 | 1823.6 | 1823.6
|  | nwell (/T=35/l=4/w=2) | res_typical | 1472.8 | 1472.8 | 1472.8
|  |  | res_ff | 1211 | 1211 | 1211
|  |  | res_ss | 1734.7 | 1734.7 | 1734.7
|  | nwell (/T=15/l=4/w=2) | res_typical | 1408.9 | 1408.9 | 1408.9
|  |  | res_ff | 1158.7 | 1158.7 | 1158.7
|  |  | res_ss | 1659 | 1659 | 1659
|  | nwell (/T=-5/l=4/w=2) | res_typical | 1356.1 | 1356.1 | 1356.1
|  |  | res_ff | 1115.6 | 1115.6 | 1115.6
|  |  | res_ss | 1596.6 | 1596.6 | 1596.6
|  | nwell (/T=-40/l=4/w=2) | res_typical | 1290.7 | 1290.7 | 1290.7
|  |  | res_ff | 1062.4 | 1062.4 | 1062.4
|  |  | res_ss | 1519.1 | 1519.1 | 1519.1
|  | nwell (/T=175/l=4/w=4) | res_typical | 1955.4 | 1955.4 | 1955.4
|  |  | res_ff | 1605.6 | 1605.6 | 1605.6
|  |  | res_ss | 2305.2 | 2305.2 | 2305.2
|  | nwell (/T=155/l=4/w=4) | res_typical | 1830.8 | 1830.8 | 1830.8
|  |  | res_ff | 1503.5 | 1503.5 | 1503.5
|  |  | res_ss | 2158.1 | 2158.1 | 2158.1
|  | nwell (/T=135/l=4/w=4) | res_typical | 1715.9 | 1715.9 | 1715.9
|  |  | res_ff | 1409.4 | 1409.4 | 1409.4
|  |  | res_ss | 2022.5 | 2022.5 | 2022.5
|  | nwell (/T=115/l=4/w=4) | res_typical | 1610.9 | 1610.9 | 1610.9
|  |  | res_ff | 1323.4 | 1323.4 | 1323.4
|  |  | res_ss | 1898.5 | 1898.5 | 1898.5
|  | nwell (/T=95/l=4/w=4) | res_typical | 1515.7 | 1515.7 | 1515.7
|  |  | res_ff | 1245.4 | 1245.4 | 1245.4
|  |  | res_ss | 1786.1 | 1786.1 | 1786.1
|  | nwell (/T=75/l=4/w=4) | res_typical | 1430.3 | 1430.3 | 1430.3
|  |  | res_ff | 1175.5 | 1175.5 | 1175.5
|  |  | res_ss | 1685.2 | 1685.2 | 1685.2
|  | nwell (/T=55/l=4/w=4) | res_typical | 1354.7 | 1354.7 | 1354.7
|  |  | res_ff | 1113.6 | 1113.6 | 1113.6
|  |  | res_ss | 1595.9 | 1595.9 | 1595.9
|  | nwell (/T=35/l=4/w=4) | res_typical | 1288.9 | 1288.9 | 1288.9
|  |  | res_ff | 1059.8 | 1059.8 | 1059.8
|  |  | res_ss | 1518.1 | 1518.1 | 1518.1
|  | nwell (/T=15/l=4/w=4) | res_typical | 1233 | 1233 | 1233
|  |  | res_ff | 1014 | 1014 | 1014
|  |  | res_ss | 1451.9 | 1451.9 | 1451.9
|  | nwell (/T=-5/l=4/w=4) | res_typical | 1186.8 | 1186.8 | 1186.8
|  |  | res_ff | 976.34 | 976.34 | 976.34
|  |  | res_ss | 1397.2 | 1397.2 | 1397.2
|  | nwell (/T=-40/l=4/w=4) | res_typical | 1129.6 | 1129.6 | 1129.6
|  |  | res_ff | 929.75 | 929.75 | 929.75
|  |  | res_ss | 1329.4 | 1329.4 | 1329.4
|  | nwell (/T=175/l=150/w=50) | res_typical | 1581.5 | 1581.5 | 1581.5
|  |  | res_ff | 1266.2 | 1266.2 | 1266.2
|  |  | res_ss | 1896.8 | 1896.8 | 1896.8
|  | nwell (/T=155/l=150/w=50) | res_typical | 1479.9 | 1479.9 | 1479.9
|  |  | res_ff | 1184.8 | 1184.8 | 1184.8
|  |  | res_ss | 1774.9 | 1774.9 | 1774.9
|  | nwell (/T=135/l=150/w=50) | res_typical | 1386.2 | 1386.2 | 1386.2
|  |  | res_ff | 1109.8 | 1109.8 | 1109.8
|  |  | res_ss | 1662.5 | 1662.5 | 1662.5
|  | nwell (/T=115/l=150/w=50) | res_typical | 1300.3 | 1300.3 | 1300.3
|  |  | res_ff | 1041.1 | 1041.1 | 1041.1
|  |  | res_ss | 1559.6 | 1559.6 | 1559.6
|  | nwell (/T=95/l=150/w=50) | res_typical | 1222.5 | 1222.5 | 1222.5
|  |  | res_ff | 978.74 | 978.74 | 978.74
|  |  | res_ss | 1466.2 | 1466.2 | 1466.2
|  | nwell (/T=75/l=150/w=50) | res_typical | 1152.5 | 1152.5 | 1152.5
|  |  | res_ff | 922.73 | 922.73 | 922.73
|  |  | res_ss | 1382.2 | 1382.2 | 1382.2
|  | nwell (/T=55/l=150/w=50) | res_typical | 1090.4 | 1090.4 | 1090.4
|  |  | res_ff | 873.05 | 873.05 | 873.05
|  |  | res_ss | 1307.8 | 1307.8 | 1307.8
|  | nwell (/T=35/l=150/w=50) | res_typical | 1036.3 | 1036.3 | 1036.3
|  |  | res_ff | 829.71 | 829.71 | 829.71
|  |  | res_ss | 1242.9 | 1242.9 | 1242.9
|  | nwell (/T=15/l=150/w=50) | res_typical | 990.07 | 990.07 | 990.07
|  |  | res_ff | 792.71 | 792.71 | 792.71
|  |  | res_ss | 1187.4 | 1187.4 | 1187.4
|  | nwell (/T=-5/l=150/w=50) | res_typical | 951.77 | 951.77 | 951.77
|  |  | res_ff | 762.06 | 762.06 | 762.06
|  |  | res_ss | 1141.5 | 1141.5 | 1141.5
|  | nwell (/T=-40/l=150/w=50) | res_typical | 903.79 | 903.79 | 903.79
|  |  | res_ff | 723.66 | 723.66 | 723.66
|  |  | res_ss | 1083.9 | 1083.9 | 1083.9
|  | nwell (/T=175/l=150/w=2) | res_typical | 2014.8 | 2014.8 | 2014.8
|  |  | res_ff | 1613.1 | 1613.1 | 1613.1
|  |  | res_ss | 2416.5 | 2416.5 | 2416.5
|  | nwell (/T=155/l=150/w=2) | res_typical | 1885.3 | 1885.3 | 1885.3
|  |  | res_ff | 1509.4 | 1509.4 | 1509.4
|  |  | res_ss | 2261.1 | 2261.1 | 2261.1
|  | nwell (/T=135/l=150/w=2) | res_typical | 1765.9 | 1765.9 | 1765.9
|  |  | res_ff | 1413.8 | 1413.8 | 1413.8
|  |  | res_ss | 2117.9 | 2117.9 | 2117.9
|  | nwell (/T=115/l=150/w=2) | res_typical | 1656.5 | 1656.5 | 1656.5
|  |  | res_ff | 1326.3 | 1326.3 | 1326.3
|  |  | res_ss | 1986.8 | 1986.8 | 1986.8
|  | nwell (/T=95/l=150/w=2) | res_typical | 1557.3 | 1557.3 | 1557.3
|  |  | res_ff | 1246.9 | 1246.9 | 1246.9
|  |  | res_ss | 1867.8 | 1867.8 | 1867.8
|  | nwell (/T=75/l=150/w=2) | res_typical | 1468.2 | 1468.2 | 1468.2
|  |  | res_ff | 1175.5 | 1175.5 | 1175.5
|  |  | res_ss | 1760.9 | 1760.9 | 1760.9
|  | nwell (/T=55/l=150/w=2) | res_typical | 1389.1 | 1389.1 | 1389.1
|  |  | res_ff | 1112.2 | 1112.2 | 1112.2
|  |  | res_ss | 1666 | 1666 | 1666
|  | nwell (/T=35/l=150/w=2) | res_typical | 1320.2 | 1320.2 | 1320.2
|  |  | res_ff | 1057 | 1057 | 1057
|  |  | res_ss | 1583.3 | 1583.3 | 1583.3
|  | nwell (/T=15/l=150/w=2) | res_typical | 1261.3 | 1261.3 | 1261.3
|  |  | res_ff | 1009.9 | 1009.9 | 1009.9
|  |  | res_ss | 1512.7 | 1512.7 | 1512.7
|  | nwell (/T=-5/l=150/w=2) | res_typical | 1212.5 | 1212.5 | 1212.5
|  |  | res_ff | 970.81 | 970.81 | 970.81
|  |  | res_ss | 1454.2 | 1454.2 | 1454.2
|  | nwell (/T=-40/l=150/w=2) | res_typical | 1151.4 | 1151.4 | 1151.4
|  |  | res_ff | 921.89 | 921.89 | 921.89
|  |  | res_ss | 1380.8 | 1380.8 | 1380.8