## RES02b-temp-nom-pplus_u.nl_out
Temperature (C) | l (um) |  | corners | RS1 (ohms/sq) @V=1e-6 | RS2 (ohms/sq) @V=Vdd | RS0 (ohms/sq) @J | RS1 (ohms/sq) @V=1e-6 | res_typical Rev9 | res_ff Rev9 | res_ss Rev9 | RS2 (ohms/sq) @V=Vdd | res_typical Rev9 | res_ff Rev9 | res_ss Rev9 | RS0 (ohms/sq) @J | res_typical Rev9 | res_ff Rev9 | res_ss Rev9
175 | 2 | pplus_u (/T=175/l=2/w=1) | res_typical | 282.15 | 282.15 | 282.15 |  | 282.15 | 230.15 | 334.16 |  | 282.15 | 230.15 | 334.16 |  | 282.15 | 230.15 | 334.16
155 | 2 | pplus_u (/T=155/l=2/w=1) | res_typical | 277.08 | 277.08 | 277.08 |  | 277.08 | 226.48 | 327.69 |  | 277.08 | 226.48 | 327.69 |  | 277.08 | 226.48 | 327.69
135 | 2 | pplus_u (/T=135/l=2/w=1) | res_typical | 272.2 | 272.2 | 272.2 |  | 272.2 | 222.96 | 321.44 |  | 272.2 | 222.96 | 321.44 |  | 272.2 | 222.96 | 321.44
115 | 2 | pplus_u (/T=115/l=2/w=1) | res_typical | 267.5 | 267.5 | 267.5 |  | 267.5 | 219.6 | 315.41 |  | 267.5 | 219.6 | 315.41 |  | 267.5 | 219.6 | 315.41
95 | 2 | pplus_u (/T=95/l=2/w=1) | res_typical | 262.99 | 262.99 | 262.99 |  | 262.99 | 216.38 | 309.6 |  | 262.99 | 216.38 | 309.6 |  | 262.99 | 216.38 | 309.6
75 | 2 | pplus_u (/T=75/l=2/w=1) | res_typical | 258.67 | 258.67 | 258.67 |  | 258.67 | 213.32 | 304.01 |  | 258.67 | 213.32 | 304.01 |  | 258.67 | 213.32 | 304.01
55 | 2 | pplus_u (/T=55/l=2/w=1) | res_typical | 254.53 | 254.53 | 254.53 |  | 254.53 | 210.42 | 298.64 |  | 254.53 | 210.42 | 298.64 |  | 254.53 | 210.42 | 298.64
35 | 2 | pplus_u (/T=35/l=2/w=1) | res_typical | 250.57 | 250.57 | 250.57 |  | 250.57 | 207.66 | 293.49 |  | 250.57 | 207.66 | 293.49 |  | 250.57 | 207.66 | 293.49
15 | 2 | pplus_u (/T=15/l=2/w=1) | res_typical | 246.81 | 246.81 | 246.81 |  | 246.81 | 205.06 | 288.56 |  | 246.81 | 205.06 | 288.56 |  | 246.81 | 205.06 | 288.56
-5 | 2 | pplus_u (/T=-5/l=2/w=1) | res_typical | 243.23 | 243.23 | 243.23 |  | 243.23 | 202.61 | 283.85 |  | 243.23 | 202.61 | 283.85 |  | 243.23 | 202.61 | 283.85
-40 | 2 | pplus_u (/T=-40/l=2/w=1) | res_typical | 237.41 | 237.41 | 237.41 |  | 237.41 | 198.69 | 276.13 |  | 237.41 | 198.69 | 276.13 |  | 237.41 | 198.69 | 276.13
|  |  | res_ff | 230.15 | 230.15 | 230.15
|  |  | res_ff | 226.48 | 226.48 | 226.48
|  |  | res_ff | 222.96 | 222.96 | 222.96
|  |  | res_ff | 219.6 | 219.6 | 219.6
|  |  | res_ff | 216.38 | 216.38 | 216.38
|  |  | res_ff | 213.32 | 213.32 | 213.32
|  |  | res_ff | 210.42 | 210.42 | 210.42
|  |  | res_ff | 207.66 | 207.66 | 207.66
|  |  | res_ff | 205.06 | 205.06 | 205.06
|  |  | res_ff | 202.61 | 202.61 | 202.61
|  |  | res_ff | 198.69 | 198.69 | 198.69
|  |  | res_ss | 334.16 | 334.16 | 334.16
|  |  | res_ss | 327.69 | 327.69 | 327.69
|  |  | res_ss | 321.44 | 321.44 | 321.44
|  |  | res_ss | 315.41 | 315.41 | 315.41
|  |  | res_ss | 309.6 | 309.6 | 309.6
|  |  | res_ss | 304.01 | 304.01 | 304.01
|  |  | res_ss | 298.64 | 298.64 | 298.64
|  |  | res_ss | 293.49 | 293.49 | 293.49
|  |  | res_ss | 288.56 | 288.56 | 288.56
|  |  | res_ss | 283.85 | 283.85 | 283.85
|  |  | res_ss | 276.13 | 276.13 | 276.13
Shrinkf W,L,Compf W,L 1,1,0,0 Rev9
Time taken (1) :0 mins 23s
Time taken (2) : 0 |  |  |  | Rev9
\HSPICE R-2020.12-SP1 |  |  | corners | RS1 (ohms/sq) @V=1e-6 | RS2 (ohms/sq) @V=Vdd | RS0 (ohms/sq) @J
|  | pplus_u (/T=175/l=2/w=1) | res_typical | 282.15 | 282.15 | 282.15
|  |  | res_ff | 230.15 | 230.15 | 230.15
|  |  | res_ss | 334.16 | 334.16 | 334.16
|  | pplus_u (/T=155/l=2/w=1) | res_typical | 277.08 | 277.08 | 277.08
|  |  | res_ff | 226.48 | 226.48 | 226.48
|  |  | res_ss | 327.69 | 327.69 | 327.69
|  | pplus_u (/T=135/l=2/w=1) | res_typical | 272.2 | 272.2 | 272.2
|  |  | res_ff | 222.96 | 222.96 | 222.96
|  |  | res_ss | 321.44 | 321.44 | 321.44
|  | pplus_u (/T=115/l=2/w=1) | res_typical | 267.5 | 267.5 | 267.5
|  |  | res_ff | 219.6 | 219.6 | 219.6
|  |  | res_ss | 315.41 | 315.41 | 315.41
|  | pplus_u (/T=95/l=2/w=1) | res_typical | 262.99 | 262.99 | 262.99
|  |  | res_ff | 216.38 | 216.38 | 216.38
|  |  | res_ss | 309.6 | 309.6 | 309.6
|  | pplus_u (/T=75/l=2/w=1) | res_typical | 258.67 | 258.67 | 258.67
|  |  | res_ff | 213.32 | 213.32 | 213.32
|  |  | res_ss | 304.01 | 304.01 | 304.01
|  | pplus_u (/T=55/l=2/w=1) | res_typical | 254.53 | 254.53 | 254.53
|  |  | res_ff | 210.42 | 210.42 | 210.42
|  |  | res_ss | 298.64 | 298.64 | 298.64
|  | pplus_u (/T=35/l=2/w=1) | res_typical | 250.57 | 250.57 | 250.57
|  |  | res_ff | 207.66 | 207.66 | 207.66
|  |  | res_ss | 293.49 | 293.49 | 293.49
|  | pplus_u (/T=15/l=2/w=1) | res_typical | 246.81 | 246.81 | 246.81
|  |  | res_ff | 205.06 | 205.06 | 205.06
|  |  | res_ss | 288.56 | 288.56 | 288.56
|  | pplus_u (/T=-5/l=2/w=1) | res_typical | 243.23 | 243.23 | 243.23
|  |  | res_ff | 202.61 | 202.61 | 202.61
|  |  | res_ss | 283.85 | 283.85 | 283.85
|  | pplus_u (/T=-40/l=2/w=1) | res_typical | 237.41 | 237.41 | 237.41
|  |  | res_ff | 198.69 | 198.69 | 198.69
|  |  | res_ss | 276.13 | 276.13 | 276.13