## RES03b-temp-nplus_s.nl_out
Temperature (C) | l (um) |  | corners | RS1 (ohms/sq) @V=1e-6 | RS2 (ohms/sq) @V=Vdd | RS0 (ohms/sq) @J | RS1 (ohms/sq) @V=1e-6 | res_typical Rev9 | res_ff Rev9 | res_ss Rev9 | RS2 (ohms/sq) @V=Vdd | res_typical Rev9 | res_ff Rev9 | res_ss Rev9 | RS0 (ohms/sq) @J | res_typical Rev9 | res_ff Rev9 | res_ss Rev9
175 | 0.84 | nplus_s (/T=175/l=0.84/w=0.42) | res_typical | 25.2221 | 25.2221 | 25.2221 |  | 25.2221 | 17.7106 | 37.5523 |  | 25.2221 | 17.7106 | 37.5523 |  | 25.2221 | 17.7106 | 37.5523
155 | 0.84 | nplus_s (/T=155/l=0.84/w=0.42) | res_typical | 24.4545 | 24.4545 | 24.4545 |  | 24.4545 | 17.2815 | 36.229 |  | 24.4545 | 17.2815 | 36.229 |  | 24.4545 | 17.2815 | 36.229
135 | 0.84 | nplus_s (/T=135/l=0.84/w=0.42) | res_typical | 23.6854 | 23.6854 | 23.6854 |  | 23.6854 | 16.8497 | 34.9062 |  | 23.6854 | 16.8497 | 34.9062 |  | 23.6854 | 16.8497 | 34.9062
115 | 0.84 | nplus_s (/T=115/l=0.84/w=0.42) | res_typical | 22.9148 | 22.9148 | 22.9148 |  | 22.9148 | 16.4153 | 33.5838 |  | 22.9148 | 16.4153 | 33.5838 |  | 22.9148 | 16.4153 | 33.5838
95 | 0.84 | nplus_s (/T=95/l=0.84/w=0.42) | res_typical | 22.1427 | 22.1427 | 22.1427 |  | 22.1427 | 15.9781 | 32.262 |  | 22.1427 | 15.9781 | 32.262 |  | 22.1427 | 15.9781 | 32.262
75 | 0.84 | nplus_s (/T=75/l=0.84/w=0.42) | res_typical | 21.3691 | 21.3691 | 21.3691 |  | 21.3691 | 15.5383 | 30.9406 |  | 21.3691 | 15.5383 | 30.9406 |  | 21.3691 | 15.5383 | 30.9406
55 | 0.84 | nplus_s (/T=55/l=0.84/w=0.42) | res_typical | 20.5941 | 20.5941 | 20.5941 |  | 20.5941 | 15.0957 | 29.6197 |  | 20.5941 | 15.0957 | 29.6197 |  | 20.5941 | 15.0957 | 29.6197
35 | 0.84 | nplus_s (/T=35/l=0.84/w=0.42) | res_typical | 19.8175 | 19.8175 | 19.8175 |  | 19.8175 | 14.6505 | 28.2993 |  | 19.8175 | 14.6505 | 28.2993 |  | 19.8175 | 14.6505 | 28.2993
15 | 0.84 | nplus_s (/T=15/l=0.84/w=0.42) | res_typical | 19.0395 | 19.0395 | 19.0395 |  | 19.0395 | 14.2026 | 26.9794 |  | 19.0395 | 14.2026 | 26.9794 |  | 19.0395 | 14.2026 | 26.9794
-5 | 0.84 | nplus_s (/T=-5/l=0.84/w=0.42) | res_typical | 18.26 | 18.26 | 18.26 |  | 18.26 | 13.752 | 25.6599 |  | 18.26 | 13.752 | 25.6599 |  | 18.26 | 13.752 | 25.6599
-40 | 0.84 | nplus_s (/T=-40/l=0.84/w=0.42) | res_typical | 16.8923 | 16.8923 | 16.8923 |  | 16.8923 | 12.957 | 23.3521 |  | 16.8923 | 12.957 | 23.3521 |  | 16.8923 | 12.957 | 23.3521
175 | 0.84 | nplus_s (/T=175/l=0.84/w=0.84) | res_typical | 25.9511 | 25.9511 | 25.9511 |  | 25.9511 | 18.2225 | 38.6377 |  | 25.9511 | 18.2225 | 38.6377 |  | 25.9511 | 18.2225 | 38.6377
155 | 0.84 | nplus_s (/T=155/l=0.84/w=0.84) | res_typical | 25.1613 | 25.1613 | 25.1613 |  | 25.1613 | 17.781 | 37.2761 |  | 25.1613 | 17.781 | 37.2761 |  | 25.1613 | 17.781 | 37.2761
135 | 0.84 | nplus_s (/T=135/l=0.84/w=0.84) | res_typical | 24.3699 | 24.3699 | 24.3699 |  | 24.3699 | 17.3367 | 35.915 |  | 24.3699 | 17.3367 | 35.915 |  | 24.3699 | 17.3367 | 35.915
115 | 0.84 | nplus_s (/T=115/l=0.84/w=0.84) | res_typical | 23.5771 | 23.5771 | 23.5771 |  | 23.5771 | 16.8897 | 34.5545 |  | 23.5771 | 16.8897 | 34.5545 |  | 23.5771 | 16.8897 | 34.5545
95 | 0.84 | nplus_s (/T=95/l=0.84/w=0.84) | res_typical | 22.7827 | 22.7827 | 22.7827 |  | 22.7827 | 16.4399 | 33.1944 |  | 22.7827 | 16.4399 | 33.1944 |  | 22.7827 | 16.4399 | 33.1944
75 | 0.84 | nplus_s (/T=75/l=0.84/w=0.84) | res_typical | 21.9867 | 21.9867 | 21.9867 |  | 21.9867 | 15.9873 | 31.8348 |  | 21.9867 | 15.9873 | 31.8348 |  | 21.9867 | 15.9873 | 31.8348
55 | 0.84 | nplus_s (/T=55/l=0.84/w=0.84) | res_typical | 21.1893 | 21.1893 | 21.1893 |  | 21.1893 | 15.532 | 30.4758 |  | 21.1893 | 15.532 | 30.4758 |  | 21.1893 | 15.532 | 30.4758
35 | 0.84 | nplus_s (/T=35/l=0.84/w=0.84) | res_typical | 20.3903 | 20.3903 | 20.3903 |  | 20.3903 | 15.0739 | 29.1172 |  | 20.3903 | 15.0739 | 29.1172 |  | 20.3903 | 15.0739 | 29.1172
15 | 0.84 | nplus_s (/T=15/l=0.84/w=0.84) | res_typical | 19.5898 | 19.5898 | 19.5898 |  | 19.5898 | 14.6131 | 27.7591 |  | 19.5898 | 14.6131 | 27.7591 |  | 19.5898 | 14.6131 | 27.7591
-5 | 0.84 | nplus_s (/T=-5/l=0.84/w=0.84) | res_typical | 18.7878 | 18.7878 | 18.7878 |  | 18.7878 | 14.1495 | 26.4015 |  | 18.7878 | 14.1495 | 26.4015 |  | 18.7878 | 14.1495 | 26.4015
-40 | 0.84 | nplus_s (/T=-40/l=0.84/w=0.84) | res_typical | 17.3805 | 17.3805 | 17.3805 |  | 17.3805 | 13.3315 | 24.027 |  | 17.3805 | 13.3315 | 24.027 |  | 17.3805 | 13.3315 | 24.027
175 | 150 | nplus_s (/T=175/l=150/w=50) | res_typical | 9.5529 | 9.5529 | 9.5529 |  | 9.5529 | 1.5976 | 22.6116 |  | 9.5529 | 1.5976 | 22.6116 |  | 9.5529 | 1.5976 | 22.6116
155 | 150 | nplus_s (/T=155/l=150/w=50) | res_typical | 9.1246 | 9.1246 | 9.1246 |  | 9.1246 | 1.5278 | 21.5947 |  | 9.1246 | 1.5278 | 21.5947 |  | 9.1246 | 1.5278 | 21.5947
135 | 150 | nplus_s (/T=135/l=150/w=50) | res_typical | 8.6977 | 8.6977 | 8.6977 |  | 8.6977 | 1.4582 | 20.5815 |  | 8.6977 | 1.4582 | 20.5815 |  | 8.6977 | 1.4582 | 20.5815
115 | 150 | nplus_s (/T=115/l=150/w=50) | res_typical | 8.2724 | 8.2724 | 8.2724 |  | 8.2724 | 1.3889 | 19.5718 |  | 8.2724 | 1.3889 | 19.5718 |  | 8.2724 | 1.3889 | 19.5718
95 | 150 | nplus_s (/T=95/l=150/w=50) | res_typical | 7.8485 | 7.8485 | 7.8485 |  | 7.8485 | 1.3197 | 18.5657 |  | 7.8485 | 1.3197 | 18.5657 |  | 7.8485 | 1.3197 | 18.5657
75 | 150 | nplus_s (/T=75/l=150/w=50) | res_typical | 7.4262 | 7.4262 | 7.4262 |  | 7.4262 | 1.2508 | 17.5631 |  | 7.4262 | 1.2508 | 17.5631 |  | 7.4262 | 1.2508 | 17.5631
55 | 150 | nplus_s (/T=55/l=150/w=50) | res_typical | 7.0053 | 7.0053 | 7.0053 |  | 7.0053 | 1.1821 | 16.5642 |  | 7.0053 | 1.1821 | 16.5642 |  | 7.0053 | 1.1821 | 16.5642
35 | 150 | nplus_s (/T=35/l=150/w=50) | res_typical | 6.5859 | 6.5859 | 6.5859 |  | 6.5859 | 1.1136 | 15.5688 |  | 6.5859 | 1.1136 | 15.5688 |  | 6.5859 | 1.1136 | 15.5688
15 | 150 | nplus_s (/T=15/l=150/w=50) | res_typical | 6.1681 | 6.1681 | 6.1681 |  | 6.1681 | 1.0454 | 14.577 |  | 6.1681 | 1.0454 | 14.577 |  | 6.1681 | 1.0454 | 14.577
-5 | 150 | nplus_s (/T=-5/l=150/w=50) | res_typical | 5.7517 | 5.7517 | 5.7517 |  | 5.7517 | 0.9773 | 13.5888 |  | 5.7517 | 0.9773 | 13.5888 |  | 5.7517 | 0.9773 | 13.5888
-40 | 150 | nplus_s (/T=-40/l=150/w=50) | res_typical | 5.0266 | 5.0266 | 5.0266 |  | 5.0266 | 0.8588 | 11.868 |  | 5.0266 | 0.8588 | 11.868 |  | 5.0266 | 0.8588 | 11.868
175 | 150 | nplus_s (/T=175/l=150/w=0.42) | res_typical | 9.0207 | 9.0207 | 9.0207 |  | 9.0207 | 1.5086 | 21.352 |  | 9.0207 | 1.5086 | 21.352 |  | 9.0207 | 1.5086 | 21.352
155 | 150 | nplus_s (/T=155/l=150/w=0.42) | res_typical | 8.6163 | 8.6163 | 8.6163 |  | 8.6163 | 1.4427 | 20.3918 |  | 8.6163 | 1.4427 | 20.3918 |  | 8.6163 | 1.4427 | 20.3918
135 | 150 | nplus_s (/T=135/l=150/w=0.42) | res_typical | 8.2132 | 8.2132 | 8.2132 |  | 8.2132 | 1.377 | 19.4349 |  | 8.2132 | 1.377 | 19.4349 |  | 8.2132 | 1.377 | 19.4349
115 | 150 | nplus_s (/T=115/l=150/w=0.42) | res_typical | 7.8116 | 7.8116 | 7.8116 |  | 7.8116 | 1.3115 | 18.4815 |  | 7.8116 | 1.3115 | 18.4815 |  | 7.8116 | 1.3115 | 18.4815
95 | 150 | nplus_s (/T=95/l=150/w=0.42) | res_typical | 7.4113 | 7.4113 | 7.4113 |  | 7.4113 | 1.2462 | 17.5314 |  | 7.4113 | 1.2462 | 17.5314 |  | 7.4113 | 1.2462 | 17.5314
75 | 150 | nplus_s (/T=75/l=150/w=0.42) | res_typical | 7.0125 | 7.0125 | 7.0125 |  | 7.0125 | 1.1811 | 16.5847 |  | 7.0125 | 1.1811 | 16.5847 |  | 7.0125 | 1.1811 | 16.5847
55 | 150 | nplus_s (/T=55/l=150/w=0.42) | res_typical | 6.6151 | 6.6151 | 6.6151 |  | 6.6151 | 1.1162 | 15.6414 |  | 6.6151 | 1.1162 | 15.6414 |  | 6.6151 | 1.1162 | 15.6414
35 | 150 | nplus_s (/T=35/l=150/w=0.42) | res_typical | 6.219 | 6.219 | 6.219 |  | 6.219 | 1.0516 | 14.7015 |  | 6.219 | 1.0516 | 14.7015 |  | 6.219 | 1.0516 | 14.7015
15 | 150 | nplus_s (/T=15/l=150/w=0.42) | res_typical | 5.8244 | 5.8244 | 5.8244 |  | 5.8244 | 0.9871 | 13.765 |  | 5.8244 | 0.9871 | 13.765 |  | 5.8244 | 0.9871 | 13.765
-5 | 150 | nplus_s (/T=-5/l=150/w=0.42) | res_typical | 5.4313 | 5.4313 | 5.4313 |  | 5.4313 | 0.9229 | 12.8318 |  | 5.4313 | 0.9229 | 12.8318 |  | 5.4313 | 0.9229 | 12.8318
-40 | 150 | nplus_s (/T=-40/l=150/w=0.42) | res_typical | 4.7466 | 4.7466 | 4.7466 |  | 4.7466 | 0.811 | 11.2069 |  | 4.7466 | 0.811 | 11.2069 |  | 4.7466 | 0.811 | 11.2069
|  |  | res_ff | 17.7106 | 17.7106 | 17.7106
|  |  | res_ff | 17.2815 | 17.2815 | 17.2815
|  |  | res_ff | 16.8497 | 16.8497 | 16.8497
|  |  | res_ff | 16.4153 | 16.4153 | 16.4153
|  |  | res_ff | 15.9781 | 15.9781 | 15.9781
|  |  | res_ff | 15.5383 | 15.5383 | 15.5383
|  |  | res_ff | 15.0957 | 15.0957 | 15.0957
|  |  | res_ff | 14.6505 | 14.6505 | 14.6505
|  |  | res_ff | 14.2026 | 14.2026 | 14.2026
|  |  | res_ff | 13.752 | 13.752 | 13.752
|  |  | res_ff | 12.957 | 12.957 | 12.957
|  |  | res_ff | 18.2225 | 18.2225 | 18.2225
|  |  | res_ff | 17.781 | 17.781 | 17.781
|  |  | res_ff | 17.3367 | 17.3367 | 17.3367
|  |  | res_ff | 16.8897 | 16.8897 | 16.8897
|  |  | res_ff | 16.4399 | 16.4399 | 16.4399
|  |  | res_ff | 15.9873 | 15.9873 | 15.9873
|  |  | res_ff | 15.532 | 15.532 | 15.532
|  |  | res_ff | 15.0739 | 15.0739 | 15.0739
|  |  | res_ff | 14.6131 | 14.6131 | 14.6131
|  |  | res_ff | 14.1495 | 14.1495 | 14.1495
|  |  | res_ff | 13.3315 | 13.3315 | 13.3315
|  |  | res_ff | 1.5976 | 1.5976 | 1.5976
|  |  | res_ff | 1.5278 | 1.5278 | 1.5278
|  |  | res_ff | 1.4582 | 1.4582 | 1.4582
|  |  | res_ff | 1.3889 | 1.3889 | 1.3889
|  |  | res_ff | 1.3197 | 1.3197 | 1.3197
|  |  | res_ff | 1.2508 | 1.2508 | 1.2508
|  |  | res_ff | 1.1821 | 1.1821 | 1.1821
|  |  | res_ff | 1.1136 | 1.1136 | 1.1136
|  |  | res_ff | 1.0454 | 1.0454 | 1.0454
|  |  | res_ff | 0.9773 | 0.9773 | 0.9773
|  |  | res_ff | 0.8588 | 0.8588 | 0.8588
|  |  | res_ff | 1.5086 | 1.5086 | 1.5086
|  |  | res_ff | 1.4427 | 1.4427 | 1.4427
|  |  | res_ff | 1.377 | 1.377 | 1.377
|  |  | res_ff | 1.3115 | 1.3115 | 1.3115
|  |  | res_ff | 1.2462 | 1.2462 | 1.2462
|  |  | res_ff | 1.1811 | 1.1811 | 1.1811
|  |  | res_ff | 1.1162 | 1.1162 | 1.1162
|  |  | res_ff | 1.0516 | 1.0516 | 1.0516
|  |  | res_ff | 0.9871 | 0.9871 | 0.9871
|  |  | res_ff | 0.9229 | 0.9229 | 0.9229
|  |  | res_ff | 0.811 | 0.811 | 0.811
|  |  | res_ss | 37.5523 | 37.5523 | 37.5523
|  |  | res_ss | 36.229 | 36.229 | 36.229
|  |  | res_ss | 34.9062 | 34.9062 | 34.9062
|  |  | res_ss | 33.5838 | 33.5838 | 33.5838
|  |  | res_ss | 32.262 | 32.262 | 32.262
|  |  | res_ss | 30.9406 | 30.9406 | 30.9406
|  |  | res_ss | 29.6197 | 29.6197 | 29.6197
|  |  | res_ss | 28.2993 | 28.2993 | 28.2993
|  |  | res_ss | 26.9794 | 26.9794 | 26.9794
|  |  | res_ss | 25.6599 | 25.6599 | 25.6599
|  |  | res_ss | 23.3521 | 23.3521 | 23.3521
|  |  | res_ss | 38.6377 | 38.6377 | 38.6377
|  |  | res_ss | 37.2761 | 37.2761 | 37.2761
|  |  | res_ss | 35.915 | 35.915 | 35.915
|  |  | res_ss | 34.5545 | 34.5545 | 34.5545
|  |  | res_ss | 33.1944 | 33.1944 | 33.1944
|  |  | res_ss | 31.8348 | 31.8348 | 31.8348
|  |  | res_ss | 30.4758 | 30.4758 | 30.4758
|  |  | res_ss | 29.1172 | 29.1172 | 29.1172
|  |  | res_ss | 27.7591 | 27.7591 | 27.7591
|  |  | res_ss | 26.4015 | 26.4015 | 26.4015
|  |  | res_ss | 24.027 | 24.027 | 24.027
|  |  | res_ss | 22.6116 | 22.6116 | 22.6116
|  |  | res_ss | 21.5947 | 21.5947 | 21.5947
|  |  | res_ss | 20.5815 | 20.5815 | 20.5815
|  |  | res_ss | 19.5718 | 19.5718 | 19.5718
|  |  | res_ss | 18.5657 | 18.5657 | 18.5657
|  |  | res_ss | 17.5631 | 17.5631 | 17.5631
|  |  | res_ss | 16.5642 | 16.5642 | 16.5642
|  |  | res_ss | 15.5688 | 15.5688 | 15.5688
|  |  | res_ss | 14.577 | 14.577 | 14.577
|  |  | res_ss | 13.5888 | 13.5888 | 13.5888
|  |  | res_ss | 11.868 | 11.868 | 11.868
|  |  | res_ss | 21.352 | 21.352 | 21.352
|  |  | res_ss | 20.3918 | 20.3918 | 20.3918
|  |  | res_ss | 19.4349 | 19.4349 | 19.4349
|  |  | res_ss | 18.4815 | 18.4815 | 18.4815
|  |  | res_ss | 17.5314 | 17.5314 | 17.5314
|  |  | res_ss | 16.5847 | 16.5847 | 16.5847
|  |  | res_ss | 15.6414 | 15.6414 | 15.6414
|  |  | res_ss | 14.7015 | 14.7015 | 14.7015
|  |  | res_ss | 13.765 | 13.765 | 13.765
|  |  | res_ss | 12.8318 | 12.8318 | 12.8318
|  |  | res_ss | 11.2069 | 11.2069 | 11.2069
Shrinkf W,L,Compf W,L 1,1,0,0 Rev9
Time taken (1) :0 mins 23s
Time taken (2) : 0 |  |  |  | Rev9
\HSPICE R-2020.12-SP1 |  |  | corners | RS1 (ohms/sq) @V=1e-6 | RS2 (ohms/sq) @V=Vdd | RS0 (ohms/sq) @J
|  | nplus_s (/T=175/l=0.84/w=0.42) | res_typical | 25.2221 | 25.2221 | 25.2221
|  |  | res_ff | 17.7106 | 17.7106 | 17.7106
|  |  | res_ss | 37.5523 | 37.5523 | 37.5523
|  | nplus_s (/T=155/l=0.84/w=0.42) | res_typical | 24.4545 | 24.4545 | 24.4545
|  |  | res_ff | 17.2815 | 17.2815 | 17.2815
|  |  | res_ss | 36.229 | 36.229 | 36.229
|  | nplus_s (/T=135/l=0.84/w=0.42) | res_typical | 23.6854 | 23.6854 | 23.6854
|  |  | res_ff | 16.8497 | 16.8497 | 16.8497
|  |  | res_ss | 34.9062 | 34.9062 | 34.9062
|  | nplus_s (/T=115/l=0.84/w=0.42) | res_typical | 22.9148 | 22.9148 | 22.9148
|  |  | res_ff | 16.4153 | 16.4153 | 16.4153
|  |  | res_ss | 33.5838 | 33.5838 | 33.5838
|  | nplus_s (/T=95/l=0.84/w=0.42) | res_typical | 22.1427 | 22.1427 | 22.1427
|  |  | res_ff | 15.9781 | 15.9781 | 15.9781
|  |  | res_ss | 32.262 | 32.262 | 32.262
|  | nplus_s (/T=75/l=0.84/w=0.42) | res_typical | 21.3691 | 21.3691 | 21.3691
|  |  | res_ff | 15.5383 | 15.5383 | 15.5383
|  |  | res_ss | 30.9406 | 30.9406 | 30.9406
|  | nplus_s (/T=55/l=0.84/w=0.42) | res_typical | 20.5941 | 20.5941 | 20.5941
|  |  | res_ff | 15.0957 | 15.0957 | 15.0957
|  |  | res_ss | 29.6197 | 29.6197 | 29.6197
|  | nplus_s (/T=35/l=0.84/w=0.42) | res_typical | 19.8175 | 19.8175 | 19.8175
|  |  | res_ff | 14.6505 | 14.6505 | 14.6505
|  |  | res_ss | 28.2993 | 28.2993 | 28.2993
|  | nplus_s (/T=15/l=0.84/w=0.42) | res_typical | 19.0395 | 19.0395 | 19.0395
|  |  | res_ff | 14.2026 | 14.2026 | 14.2026
|  |  | res_ss | 26.9794 | 26.9794 | 26.9794
|  | nplus_s (/T=-5/l=0.84/w=0.42) | res_typical | 18.26 | 18.26 | 18.26
|  |  | res_ff | 13.752 | 13.752 | 13.752
|  |  | res_ss | 25.6599 | 25.6599 | 25.6599
|  | nplus_s (/T=-40/l=0.84/w=0.42) | res_typical | 16.8923 | 16.8923 | 16.8923
|  |  | res_ff | 12.957 | 12.957 | 12.957
|  |  | res_ss | 23.3521 | 23.3521 | 23.3521
|  | nplus_s (/T=175/l=0.84/w=0.84) | res_typical | 25.9511 | 25.9511 | 25.9511
|  |  | res_ff | 18.2225 | 18.2225 | 18.2225
|  |  | res_ss | 38.6377 | 38.6377 | 38.6377
|  | nplus_s (/T=155/l=0.84/w=0.84) | res_typical | 25.1613 | 25.1613 | 25.1613
|  |  | res_ff | 17.781 | 17.781 | 17.781
|  |  | res_ss | 37.2761 | 37.2761 | 37.2761
|  | nplus_s (/T=135/l=0.84/w=0.84) | res_typical | 24.3699 | 24.3699 | 24.3699
|  |  | res_ff | 17.3367 | 17.3367 | 17.3367
|  |  | res_ss | 35.915 | 35.915 | 35.915
|  | nplus_s (/T=115/l=0.84/w=0.84) | res_typical | 23.5771 | 23.5771 | 23.5771
|  |  | res_ff | 16.8897 | 16.8897 | 16.8897
|  |  | res_ss | 34.5545 | 34.5545 | 34.5545
|  | nplus_s (/T=95/l=0.84/w=0.84) | res_typical | 22.7827 | 22.7827 | 22.7827
|  |  | res_ff | 16.4399 | 16.4399 | 16.4399
|  |  | res_ss | 33.1944 | 33.1944 | 33.1944
|  | nplus_s (/T=75/l=0.84/w=0.84) | res_typical | 21.9867 | 21.9867 | 21.9867
|  |  | res_ff | 15.9873 | 15.9873 | 15.9873
|  |  | res_ss | 31.8348 | 31.8348 | 31.8348
|  | nplus_s (/T=55/l=0.84/w=0.84) | res_typical | 21.1893 | 21.1893 | 21.1893
|  |  | res_ff | 15.532 | 15.532 | 15.532
|  |  | res_ss | 30.4758 | 30.4758 | 30.4758
|  | nplus_s (/T=35/l=0.84/w=0.84) | res_typical | 20.3903 | 20.3903 | 20.3903
|  |  | res_ff | 15.0739 | 15.0739 | 15.0739
|  |  | res_ss | 29.1172 | 29.1172 | 29.1172
|  | nplus_s (/T=15/l=0.84/w=0.84) | res_typical | 19.5898 | 19.5898 | 19.5898
|  |  | res_ff | 14.6131 | 14.6131 | 14.6131
|  |  | res_ss | 27.7591 | 27.7591 | 27.7591
|  | nplus_s (/T=-5/l=0.84/w=0.84) | res_typical | 18.7878 | 18.7878 | 18.7878
|  |  | res_ff | 14.1495 | 14.1495 | 14.1495
|  |  | res_ss | 26.4015 | 26.4015 | 26.4015
|  | nplus_s (/T=-40/l=0.84/w=0.84) | res_typical | 17.3805 | 17.3805 | 17.3805
|  |  | res_ff | 13.3315 | 13.3315 | 13.3315
|  |  | res_ss | 24.027 | 24.027 | 24.027
|  | nplus_s (/T=175/l=150/w=50) | res_typical | 9.5529 | 9.5529 | 9.5529
|  |  | res_ff | 1.5976 | 1.5976 | 1.5976
|  |  | res_ss | 22.6116 | 22.6116 | 22.6116
|  | nplus_s (/T=155/l=150/w=50) | res_typical | 9.1246 | 9.1246 | 9.1246
|  |  | res_ff | 1.5278 | 1.5278 | 1.5278
|  |  | res_ss | 21.5947 | 21.5947 | 21.5947
|  | nplus_s (/T=135/l=150/w=50) | res_typical | 8.6977 | 8.6977 | 8.6977
|  |  | res_ff | 1.4582 | 1.4582 | 1.4582
|  |  | res_ss | 20.5815 | 20.5815 | 20.5815
|  | nplus_s (/T=115/l=150/w=50) | res_typical | 8.2724 | 8.2724 | 8.2724
|  |  | res_ff | 1.3889 | 1.3889 | 1.3889
|  |  | res_ss | 19.5718 | 19.5718 | 19.5718
|  | nplus_s (/T=95/l=150/w=50) | res_typical | 7.8485 | 7.8485 | 7.8485
|  |  | res_ff | 1.3197 | 1.3197 | 1.3197
|  |  | res_ss | 18.5657 | 18.5657 | 18.5657
|  | nplus_s (/T=75/l=150/w=50) | res_typical | 7.4262 | 7.4262 | 7.4262
|  |  | res_ff | 1.2508 | 1.2508 | 1.2508
|  |  | res_ss | 17.5631 | 17.5631 | 17.5631
|  | nplus_s (/T=55/l=150/w=50) | res_typical | 7.0053 | 7.0053 | 7.0053
|  |  | res_ff | 1.1821 | 1.1821 | 1.1821
|  |  | res_ss | 16.5642 | 16.5642 | 16.5642
|  | nplus_s (/T=35/l=150/w=50) | res_typical | 6.5859 | 6.5859 | 6.5859
|  |  | res_ff | 1.1136 | 1.1136 | 1.1136
|  |  | res_ss | 15.5688 | 15.5688 | 15.5688
|  | nplus_s (/T=15/l=150/w=50) | res_typical | 6.1681 | 6.1681 | 6.1681
|  |  | res_ff | 1.0454 | 1.0454 | 1.0454
|  |  | res_ss | 14.577 | 14.577 | 14.577
|  | nplus_s (/T=-5/l=150/w=50) | res_typical | 5.7517 | 5.7517 | 5.7517
|  |  | res_ff | 0.9773 | 0.9773 | 0.9773
|  |  | res_ss | 13.5888 | 13.5888 | 13.5888
|  | nplus_s (/T=-40/l=150/w=50) | res_typical | 5.0266 | 5.0266 | 5.0266
|  |  | res_ff | 0.8588 | 0.8588 | 0.8588
|  |  | res_ss | 11.868 | 11.868 | 11.868
|  | nplus_s (/T=175/l=150/w=0.42) | res_typical | 9.0207 | 9.0207 | 9.0207
|  |  | res_ff | 1.5086 | 1.5086 | 1.5086
|  |  | res_ss | 21.352 | 21.352 | 21.352
|  | nplus_s (/T=155/l=150/w=0.42) | res_typical | 8.6163 | 8.6163 | 8.6163
|  |  | res_ff | 1.4427 | 1.4427 | 1.4427
|  |  | res_ss | 20.3918 | 20.3918 | 20.3918
|  | nplus_s (/T=135/l=150/w=0.42) | res_typical | 8.2132 | 8.2132 | 8.2132
|  |  | res_ff | 1.377 | 1.377 | 1.377
|  |  | res_ss | 19.4349 | 19.4349 | 19.4349
|  | nplus_s (/T=115/l=150/w=0.42) | res_typical | 7.8116 | 7.8116 | 7.8116
|  |  | res_ff | 1.3115 | 1.3115 | 1.3115
|  |  | res_ss | 18.4815 | 18.4815 | 18.4815
|  | nplus_s (/T=95/l=150/w=0.42) | res_typical | 7.4113 | 7.4113 | 7.4113
|  |  | res_ff | 1.2462 | 1.2462 | 1.2462
|  |  | res_ss | 17.5314 | 17.5314 | 17.5314
|  | nplus_s (/T=75/l=150/w=0.42) | res_typical | 7.0125 | 7.0125 | 7.0125
|  |  | res_ff | 1.1811 | 1.1811 | 1.1811
|  |  | res_ss | 16.5847 | 16.5847 | 16.5847
|  | nplus_s (/T=55/l=150/w=0.42) | res_typical | 6.6151 | 6.6151 | 6.6151
|  |  | res_ff | 1.1162 | 1.1162 | 1.1162
|  |  | res_ss | 15.6414 | 15.6414 | 15.6414
|  | nplus_s (/T=35/l=150/w=0.42) | res_typical | 6.219 | 6.219 | 6.219
|  |  | res_ff | 1.0516 | 1.0516 | 1.0516
|  |  | res_ss | 14.7015 | 14.7015 | 14.7015
|  | nplus_s (/T=15/l=150/w=0.42) | res_typical | 5.8244 | 5.8244 | 5.8244
|  |  | res_ff | 0.9871 | 0.9871 | 0.9871
|  |  | res_ss | 13.765 | 13.765 | 13.765
|  | nplus_s (/T=-5/l=150/w=0.42) | res_typical | 5.4313 | 5.4313 | 5.4313
|  |  | res_ff | 0.9229 | 0.9229 | 0.9229
|  |  | res_ss | 12.8318 | 12.8318 | 12.8318
|  | nplus_s (/T=-40/l=150/w=0.42) | res_typical | 4.7466 | 4.7466 | 4.7466
|  |  | res_ff | 0.811 | 0.811 | 0.811
|  |  | res_ss | 11.2069 | 11.2069 | 11.2069