## RES07b-temp-ppolyf_u.nl_out
Temperature (C) | l (um) |  | corners | RS1 (ohms/sq) @V=1e-6 | RS2 (ohms/sq) @V=Vdd | RS0 (ohms/sq) @J | RS1 (ohms/sq) @V=1e-6 | res_typical Rev9 | res_ff Rev9 | res_ss Rev9 | RS2 (ohms/sq) @V=Vdd | res_typical Rev9 | res_ff Rev9 | res_ss Rev9 | RS0 (ohms/sq) @J | res_typical Rev9 | res_ff Rev9 | res_ss Rev9
175 | 1.6 | ppolyf_u (/T=175/l=1.6/w=0.8) | res_typical | 438.58 | 438.58 | 438.58 |  | 438.58 | 363.65 | 513.52 |  | 438.58 | 363.65 | 513.52 |  | 438.58 | 363.65 | 513.52
155 | 1.6 | ppolyf_u (/T=155/l=1.6/w=0.8) | res_typical | 439.78 | 439.78 | 439.78 |  | 439.78 | 365.01 | 514.55 |  | 439.78 | 365.01 | 514.55 |  | 439.78 | 365.01 | 514.55
135 | 1.6 | ppolyf_u (/T=135/l=1.6/w=0.8) | res_typical | 441.24 | 441.24 | 441.24 |  | 441.24 | 366.58 | 515.89 |  | 441.24 | 366.58 | 515.89 |  | 441.24 | 366.58 | 515.89
115 | 1.6 | ppolyf_u (/T=115/l=1.6/w=0.8) | res_typical | 442.95 | 442.95 | 442.95 |  | 442.95 | 368.37 | 517.54 |  | 442.95 | 368.37 | 517.54 |  | 442.95 | 368.37 | 517.54
95 | 1.6 | ppolyf_u (/T=95/l=1.6/w=0.8) | res_typical | 444.94 | 444.94 | 444.94 |  | 444.94 | 370.39 | 519.49 |  | 444.94 | 370.39 | 519.49 |  | 444.94 | 370.39 | 519.49
75 | 1.6 | ppolyf_u (/T=75/l=1.6/w=0.8) | res_typical | 447.18 | 447.18 | 447.18 |  | 447.18 | 372.62 | 521.74 |  | 447.18 | 372.62 | 521.74 |  | 447.18 | 372.62 | 521.74
55 | 1.6 | ppolyf_u (/T=55/l=1.6/w=0.8) | res_typical | 449.68 | 449.68 | 449.68 |  | 449.68 | 375.07 | 524.29 |  | 449.68 | 375.07 | 524.29 |  | 449.68 | 375.07 | 524.29
35 | 1.6 | ppolyf_u (/T=35/l=1.6/w=0.8) | res_typical | 452.45 | 452.45 | 452.45 |  | 452.45 | 377.75 | 527.15 |  | 452.45 | 377.75 | 527.15 |  | 452.45 | 377.75 | 527.15
15 | 1.6 | ppolyf_u (/T=15/l=1.6/w=0.8) | res_typical | 455.48 | 455.48 | 455.48 |  | 455.48 | 380.64 | 530.31 |  | 455.48 | 380.64 | 530.31 |  | 455.48 | 380.64 | 530.31
-5 | 1.6 | ppolyf_u (/T=-5/l=1.6/w=0.8) | res_typical | 458.77 | 458.77 | 458.77 |  | 458.77 | 383.75 | 533.78 |  | 458.77 | 383.75 | 533.78 |  | 458.77 | 383.75 | 533.78
-40 | 1.6 | ppolyf_u (/T=-40/l=1.6/w=0.8) | res_typical | 465.15 | 465.15 | 465.15 |  | 465.15 | 389.73 | 540.58 |  | 465.15 | 389.73 | 540.58 |  | 465.15 | 389.73 | 540.58
175 | 1.6 | ppolyf_u (/T=175/l=1.6/w=1.6) | res_typical | 424.14 | 424.14 | 424.14 |  | 424.14 | 351.68 | 496.61 |  | 424.14 | 351.68 | 496.61 |  | 424.14 | 351.68 | 496.61
155 | 1.6 | ppolyf_u (/T=155/l=1.6/w=1.6) | res_typical | 425.3 | 425.3 | 425.3 |  | 425.3 | 352.99 | 497.61 |  | 425.3 | 352.99 | 497.61 |  | 425.3 | 352.99 | 497.61
135 | 1.6 | ppolyf_u (/T=135/l=1.6/w=1.6) | res_typical | 426.71 | 426.71 | 426.71 |  | 426.71 | 354.51 | 498.91 |  | 426.71 | 354.51 | 498.91 |  | 426.71 | 354.51 | 498.91
115 | 1.6 | ppolyf_u (/T=115/l=1.6/w=1.6) | res_typical | 428.37 | 428.37 | 428.37 |  | 428.37 | 356.24 | 500.5 |  | 428.37 | 356.24 | 500.5 |  | 428.37 | 356.24 | 500.5
95 | 1.6 | ppolyf_u (/T=95/l=1.6/w=1.6) | res_typical | 430.29 | 430.29 | 430.29 |  | 430.29 | 358.19 | 502.38 |  | 430.29 | 358.19 | 502.38 |  | 430.29 | 358.19 | 502.38
75 | 1.6 | ppolyf_u (/T=75/l=1.6/w=1.6) | res_typical | 432.45 | 432.45 | 432.45 |  | 432.45 | 360.35 | 504.56 |  | 432.45 | 360.35 | 504.56 |  | 432.45 | 360.35 | 504.56
55 | 1.6 | ppolyf_u (/T=55/l=1.6/w=1.6) | res_typical | 434.88 | 434.88 | 434.88 |  | 434.88 | 362.72 | 507.03 |  | 434.88 | 362.72 | 507.03 |  | 434.88 | 362.72 | 507.03
35 | 1.6 | ppolyf_u (/T=35/l=1.6/w=1.6) | res_typical | 437.55 | 437.55 | 437.55 |  | 437.55 | 365.31 | 509.79 |  | 437.55 | 365.31 | 509.79 |  | 437.55 | 365.31 | 509.79
15 | 1.6 | ppolyf_u (/T=15/l=1.6/w=1.6) | res_typical | 440.48 | 440.48 | 440.48 |  | 440.48 | 368.11 | 512.85 |  | 440.48 | 368.11 | 512.85 |  | 440.48 | 368.11 | 512.85
-5 | 1.6 | ppolyf_u (/T=-5/l=1.6/w=1.6) | res_typical | 443.66 | 443.66 | 443.66 |  | 443.66 | 371.12 | 516.2 |  | 443.66 | 371.12 | 516.2 |  | 443.66 | 371.12 | 516.2
-40 | 1.6 | ppolyf_u (/T=-40/l=1.6/w=1.6) | res_typical | 449.84 | 449.84 | 449.84 |  | 449.84 | 376.9 | 522.78 |  | 449.84 | 376.9 | 522.78 |  | 449.84 | 376.9 | 522.78
175 | 150 | ppolyf_u (/T=175/l=150/w=50) | res_typical | 351.78 | 351.78 | 351.78 |  | 351.78 | 281.56 | 422.01 |  | 351.78 | 281.56 | 422.01 |  | 351.78 | 281.56 | 422.01
155 | 150 | ppolyf_u (/T=155/l=150/w=50) | res_typical | 351.06 | 351.06 | 351.06 |  | 351.06 | 280.98 | 421.14 |  | 351.06 | 280.98 | 421.14 |  | 351.06 | 280.98 | 421.14
135 | 150 | ppolyf_u (/T=135/l=150/w=50) | res_typical | 350.54 | 350.54 | 350.54 |  | 350.54 | 280.56 | 420.51 |  | 350.54 | 280.56 | 420.51 |  | 350.54 | 280.56 | 420.51
115 | 150 | ppolyf_u (/T=115/l=150/w=50) | res_typical | 350.21 | 350.21 | 350.21 |  | 350.21 | 280.3 | 420.11 |  | 350.21 | 280.3 | 420.11 |  | 350.21 | 280.3 | 420.11
95 | 150 | ppolyf_u (/T=95/l=150/w=50) | res_typical | 350.07 | 350.07 | 350.07 |  | 350.07 | 280.2 | 419.94 |  | 350.07 | 280.2 | 419.94 |  | 350.07 | 280.2 | 419.94
75 | 150 | ppolyf_u (/T=75/l=150/w=50) | res_typical | 350.14 | 350.14 | 350.14 |  | 350.14 | 280.26 | 420.02 |  | 350.14 | 280.26 | 420.02 |  | 350.14 | 280.26 | 420.02
55 | 150 | ppolyf_u (/T=55/l=150/w=50) | res_typical | 350.4 | 350.4 | 350.4 |  | 350.4 | 280.47 | 420.32 |  | 350.4 | 280.47 | 420.32 |  | 350.4 | 280.47 | 420.32
35 | 150 | ppolyf_u (/T=35/l=150/w=50) | res_typical | 350.86 | 350.86 | 350.86 |  | 350.86 | 280.84 | 420.87 |  | 350.86 | 280.84 | 420.87 |  | 350.86 | 280.84 | 420.87
15 | 150 | ppolyf_u (/T=15/l=150/w=50) | res_typical | 351.51 | 351.51 | 351.51 |  | 351.51 | 281.37 | 421.65 |  | 351.51 | 281.37 | 421.65 |  | 351.51 | 281.37 | 421.65
-5 | 150 | ppolyf_u (/T=-5/l=150/w=50) | res_typical | 352.36 | 352.36 | 352.36 |  | 352.36 | 282.06 | 422.67 |  | 352.36 | 282.06 | 422.67 |  | 352.36 | 282.06 | 422.67
-40 | 150 | ppolyf_u (/T=-40/l=150/w=50) | res_typical | 354.32 | 354.32 | 354.32 |  | 354.32 | 283.63 | 425.01 |  | 354.32 | 283.63 | 425.01 |  | 354.32 | 283.63 | 425.01
175 | 150 | ppolyf_u (/T=175/l=150/w=0.8) | res_typical | 375.35 | 375.35 | 375.35 |  | 375.35 | 300.42 | 450.29 |  | 375.35 | 300.42 | 450.29 |  | 375.35 | 300.42 | 450.29
155 | 150 | ppolyf_u (/T=155/l=150/w=0.8) | res_typical | 374.58 | 374.58 | 374.58 |  | 374.58 | 299.81 | 449.36 |  | 374.58 | 299.81 | 449.36 |  | 374.58 | 299.81 | 449.36
135 | 150 | ppolyf_u (/T=135/l=150/w=0.8) | res_typical | 374.02 | 374.02 | 374.02 |  | 374.02 | 299.36 | 448.68 |  | 374.02 | 299.36 | 448.68 |  | 374.02 | 299.36 | 448.68
115 | 150 | ppolyf_u (/T=115/l=150/w=0.8) | res_typical | 373.67 | 373.67 | 373.67 |  | 373.67 | 299.09 | 448.26 |  | 373.67 | 299.09 | 448.26 |  | 373.67 | 299.09 | 448.26
95 | 150 | ppolyf_u (/T=95/l=150/w=0.8) | res_typical | 373.53 | 373.53 | 373.53 |  | 373.53 | 298.98 | 448.08 |  | 373.53 | 298.98 | 448.08 |  | 373.53 | 298.98 | 448.08
75 | 150 | ppolyf_u (/T=75/l=150/w=0.8) | res_typical | 373.6 | 373.6 | 373.6 |  | 373.6 | 299.04 | 448.16 |  | 373.6 | 299.04 | 448.16 |  | 373.6 | 299.04 | 448.16
55 | 150 | ppolyf_u (/T=55/l=150/w=0.8) | res_typical | 373.88 | 373.88 | 373.88 |  | 373.88 | 299.26 | 448.49 |  | 373.88 | 299.26 | 448.49 |  | 373.88 | 299.26 | 448.49
35 | 150 | ppolyf_u (/T=35/l=150/w=0.8) | res_typical | 374.36 | 374.36 | 374.36 |  | 374.36 | 299.66 | 449.07 |  | 374.36 | 299.66 | 449.07 |  | 374.36 | 299.66 | 449.07
15 | 150 | ppolyf_u (/T=15/l=150/w=0.8) | res_typical | 375.06 | 375.06 | 375.06 |  | 375.06 | 300.22 | 449.9 |  | 375.06 | 300.22 | 449.9 |  | 375.06 | 300.22 | 449.9
-5 | 150 | ppolyf_u (/T=-5/l=150/w=0.8) | res_typical | 375.97 | 375.97 | 375.97 |  | 375.97 | 300.95 | 450.98 |  | 375.97 | 300.95 | 450.98 |  | 375.97 | 300.95 | 450.98
-40 | 150 | ppolyf_u (/T=-40/l=150/w=0.8) | res_typical | 378.06 | 378.06 | 378.06 |  | 378.06 | 302.64 | 453.49 |  | 378.06 | 302.64 | 453.49 |  | 378.06 | 302.64 | 453.49
|  |  | res_ff | 363.65 | 363.65 | 363.65
|  |  | res_ff | 365.01 | 365.01 | 365.01
|  |  | res_ff | 366.58 | 366.58 | 366.58
|  |  | res_ff | 368.37 | 368.37 | 368.37
|  |  | res_ff | 370.39 | 370.39 | 370.39
|  |  | res_ff | 372.62 | 372.62 | 372.62
|  |  | res_ff | 375.07 | 375.07 | 375.07
|  |  | res_ff | 377.75 | 377.75 | 377.75
|  |  | res_ff | 380.64 | 380.64 | 380.64
|  |  | res_ff | 383.75 | 383.75 | 383.75
|  |  | res_ff | 389.73 | 389.73 | 389.73
|  |  | res_ff | 351.68 | 351.68 | 351.68
|  |  | res_ff | 352.99 | 352.99 | 352.99
|  |  | res_ff | 354.51 | 354.51 | 354.51
|  |  | res_ff | 356.24 | 356.24 | 356.24
|  |  | res_ff | 358.19 | 358.19 | 358.19
|  |  | res_ff | 360.35 | 360.35 | 360.35
|  |  | res_ff | 362.72 | 362.72 | 362.72
|  |  | res_ff | 365.31 | 365.31 | 365.31
|  |  | res_ff | 368.11 | 368.11 | 368.11
|  |  | res_ff | 371.12 | 371.12 | 371.12
|  |  | res_ff | 376.9 | 376.9 | 376.9
|  |  | res_ff | 281.56 | 281.56 | 281.56
|  |  | res_ff | 280.98 | 280.98 | 280.98
|  |  | res_ff | 280.56 | 280.56 | 280.56
|  |  | res_ff | 280.3 | 280.3 | 280.3
|  |  | res_ff | 280.2 | 280.2 | 280.2
|  |  | res_ff | 280.26 | 280.26 | 280.26
|  |  | res_ff | 280.47 | 280.47 | 280.47
|  |  | res_ff | 280.84 | 280.84 | 280.84
|  |  | res_ff | 281.37 | 281.37 | 281.37
|  |  | res_ff | 282.06 | 282.06 | 282.06
|  |  | res_ff | 283.63 | 283.63 | 283.63
|  |  | res_ff | 300.42 | 300.42 | 300.42
|  |  | res_ff | 299.81 | 299.81 | 299.81
|  |  | res_ff | 299.36 | 299.36 | 299.36
|  |  | res_ff | 299.09 | 299.09 | 299.09
|  |  | res_ff | 298.98 | 298.98 | 298.98
|  |  | res_ff | 299.04 | 299.04 | 299.04
|  |  | res_ff | 299.26 | 299.26 | 299.26
|  |  | res_ff | 299.66 | 299.66 | 299.66
|  |  | res_ff | 300.22 | 300.22 | 300.22
|  |  | res_ff | 300.95 | 300.95 | 300.95
|  |  | res_ff | 302.64 | 302.64 | 302.64
|  |  | res_ss | 513.52 | 513.52 | 513.52
|  |  | res_ss | 514.55 | 514.55 | 514.55
|  |  | res_ss | 515.89 | 515.89 | 515.89
|  |  | res_ss | 517.54 | 517.54 | 517.54
|  |  | res_ss | 519.49 | 519.49 | 519.49
|  |  | res_ss | 521.74 | 521.74 | 521.74
|  |  | res_ss | 524.29 | 524.29 | 524.29
|  |  | res_ss | 527.15 | 527.15 | 527.15
|  |  | res_ss | 530.31 | 530.31 | 530.31
|  |  | res_ss | 533.78 | 533.78 | 533.78
|  |  | res_ss | 540.58 | 540.58 | 540.58
|  |  | res_ss | 496.61 | 496.61 | 496.61
|  |  | res_ss | 497.61 | 497.61 | 497.61
|  |  | res_ss | 498.91 | 498.91 | 498.91
|  |  | res_ss | 500.5 | 500.5 | 500.5
|  |  | res_ss | 502.38 | 502.38 | 502.38
|  |  | res_ss | 504.56 | 504.56 | 504.56
|  |  | res_ss | 507.03 | 507.03 | 507.03
|  |  | res_ss | 509.79 | 509.79 | 509.79
|  |  | res_ss | 512.85 | 512.85 | 512.85
|  |  | res_ss | 516.2 | 516.2 | 516.2
|  |  | res_ss | 522.78 | 522.78 | 522.78
|  |  | res_ss | 422.01 | 422.01 | 422.01
|  |  | res_ss | 421.14 | 421.14 | 421.14
|  |  | res_ss | 420.51 | 420.51 | 420.51
|  |  | res_ss | 420.11 | 420.11 | 420.11
|  |  | res_ss | 419.94 | 419.94 | 419.94
|  |  | res_ss | 420.02 | 420.02 | 420.02
|  |  | res_ss | 420.32 | 420.32 | 420.32
|  |  | res_ss | 420.87 | 420.87 | 420.87
|  |  | res_ss | 421.65 | 421.65 | 421.65
|  |  | res_ss | 422.67 | 422.67 | 422.67
|  |  | res_ss | 425.01 | 425.01 | 425.01
|  |  | res_ss | 450.29 | 450.29 | 450.29
|  |  | res_ss | 449.36 | 449.36 | 449.36
|  |  | res_ss | 448.68 | 448.68 | 448.68
|  |  | res_ss | 448.26 | 448.26 | 448.26
|  |  | res_ss | 448.08 | 448.08 | 448.08
|  |  | res_ss | 448.16 | 448.16 | 448.16
|  |  | res_ss | 448.49 | 448.49 | 448.49
|  |  | res_ss | 449.07 | 449.07 | 449.07
|  |  | res_ss | 449.9 | 449.9 | 449.9
|  |  | res_ss | 450.98 | 450.98 | 450.98
|  |  | res_ss | 453.49 | 453.49 | 453.49
Shrinkf W,L,Compf W,L 1,1,0,0 Rev9
Time taken (1) :0 mins 24s
Time taken (2) : 0 |  |  |  | Rev9
\HSPICE R-2020.12-SP1 |  |  | corners | RS1 (ohms/sq) @V=1e-6 | RS2 (ohms/sq) @V=Vdd | RS0 (ohms/sq) @J
|  | ppolyf_u (/T=175/l=1.6/w=0.8) | res_typical | 438.58 | 438.58 | 438.58
|  |  | res_ff | 363.65 | 363.65 | 363.65
|  |  | res_ss | 513.52 | 513.52 | 513.52
|  | ppolyf_u (/T=155/l=1.6/w=0.8) | res_typical | 439.78 | 439.78 | 439.78
|  |  | res_ff | 365.01 | 365.01 | 365.01
|  |  | res_ss | 514.55 | 514.55 | 514.55
|  | ppolyf_u (/T=135/l=1.6/w=0.8) | res_typical | 441.24 | 441.24 | 441.24
|  |  | res_ff | 366.58 | 366.58 | 366.58
|  |  | res_ss | 515.89 | 515.89 | 515.89
|  | ppolyf_u (/T=115/l=1.6/w=0.8) | res_typical | 442.95 | 442.95 | 442.95
|  |  | res_ff | 368.37 | 368.37 | 368.37
|  |  | res_ss | 517.54 | 517.54 | 517.54
|  | ppolyf_u (/T=95/l=1.6/w=0.8) | res_typical | 444.94 | 444.94 | 444.94
|  |  | res_ff | 370.39 | 370.39 | 370.39
|  |  | res_ss | 519.49 | 519.49 | 519.49
|  | ppolyf_u (/T=75/l=1.6/w=0.8) | res_typical | 447.18 | 447.18 | 447.18
|  |  | res_ff | 372.62 | 372.62 | 372.62
|  |  | res_ss | 521.74 | 521.74 | 521.74
|  | ppolyf_u (/T=55/l=1.6/w=0.8) | res_typical | 449.68 | 449.68 | 449.68
|  |  | res_ff | 375.07 | 375.07 | 375.07
|  |  | res_ss | 524.29 | 524.29 | 524.29
|  | ppolyf_u (/T=35/l=1.6/w=0.8) | res_typical | 452.45 | 452.45 | 452.45
|  |  | res_ff | 377.75 | 377.75 | 377.75
|  |  | res_ss | 527.15 | 527.15 | 527.15
|  | ppolyf_u (/T=15/l=1.6/w=0.8) | res_typical | 455.48 | 455.48 | 455.48
|  |  | res_ff | 380.64 | 380.64 | 380.64
|  |  | res_ss | 530.31 | 530.31 | 530.31
|  | ppolyf_u (/T=-5/l=1.6/w=0.8) | res_typical | 458.77 | 458.77 | 458.77
|  |  | res_ff | 383.75 | 383.75 | 383.75
|  |  | res_ss | 533.78 | 533.78 | 533.78
|  | ppolyf_u (/T=-40/l=1.6/w=0.8) | res_typical | 465.15 | 465.15 | 465.15
|  |  | res_ff | 389.73 | 389.73 | 389.73
|  |  | res_ss | 540.58 | 540.58 | 540.58
|  | ppolyf_u (/T=175/l=1.6/w=1.6) | res_typical | 424.14 | 424.14 | 424.14
|  |  | res_ff | 351.68 | 351.68 | 351.68
|  |  | res_ss | 496.61 | 496.61 | 496.61
|  | ppolyf_u (/T=155/l=1.6/w=1.6) | res_typical | 425.3 | 425.3 | 425.3
|  |  | res_ff | 352.99 | 352.99 | 352.99
|  |  | res_ss | 497.61 | 497.61 | 497.61
|  | ppolyf_u (/T=135/l=1.6/w=1.6) | res_typical | 426.71 | 426.71 | 426.71
|  |  | res_ff | 354.51 | 354.51 | 354.51
|  |  | res_ss | 498.91 | 498.91 | 498.91
|  | ppolyf_u (/T=115/l=1.6/w=1.6) | res_typical | 428.37 | 428.37 | 428.37
|  |  | res_ff | 356.24 | 356.24 | 356.24
|  |  | res_ss | 500.5 | 500.5 | 500.5
|  | ppolyf_u (/T=95/l=1.6/w=1.6) | res_typical | 430.29 | 430.29 | 430.29
|  |  | res_ff | 358.19 | 358.19 | 358.19
|  |  | res_ss | 502.38 | 502.38 | 502.38
|  | ppolyf_u (/T=75/l=1.6/w=1.6) | res_typical | 432.45 | 432.45 | 432.45
|  |  | res_ff | 360.35 | 360.35 | 360.35
|  |  | res_ss | 504.56 | 504.56 | 504.56
|  | ppolyf_u (/T=55/l=1.6/w=1.6) | res_typical | 434.88 | 434.88 | 434.88
|  |  | res_ff | 362.72 | 362.72 | 362.72
|  |  | res_ss | 507.03 | 507.03 | 507.03
|  | ppolyf_u (/T=35/l=1.6/w=1.6) | res_typical | 437.55 | 437.55 | 437.55
|  |  | res_ff | 365.31 | 365.31 | 365.31
|  |  | res_ss | 509.79 | 509.79 | 509.79
|  | ppolyf_u (/T=15/l=1.6/w=1.6) | res_typical | 440.48 | 440.48 | 440.48
|  |  | res_ff | 368.11 | 368.11 | 368.11
|  |  | res_ss | 512.85 | 512.85 | 512.85
|  | ppolyf_u (/T=-5/l=1.6/w=1.6) | res_typical | 443.66 | 443.66 | 443.66
|  |  | res_ff | 371.12 | 371.12 | 371.12
|  |  | res_ss | 516.2 | 516.2 | 516.2
|  | ppolyf_u (/T=-40/l=1.6/w=1.6) | res_typical | 449.84 | 449.84 | 449.84
|  |  | res_ff | 376.9 | 376.9 | 376.9
|  |  | res_ss | 522.78 | 522.78 | 522.78
|  | ppolyf_u (/T=175/l=150/w=50) | res_typical | 351.78 | 351.78 | 351.78
|  |  | res_ff | 281.56 | 281.56 | 281.56
|  |  | res_ss | 422.01 | 422.01 | 422.01
|  | ppolyf_u (/T=155/l=150/w=50) | res_typical | 351.06 | 351.06 | 351.06
|  |  | res_ff | 280.98 | 280.98 | 280.98
|  |  | res_ss | 421.14 | 421.14 | 421.14
|  | ppolyf_u (/T=135/l=150/w=50) | res_typical | 350.54 | 350.54 | 350.54
|  |  | res_ff | 280.56 | 280.56 | 280.56
|  |  | res_ss | 420.51 | 420.51 | 420.51
|  | ppolyf_u (/T=115/l=150/w=50) | res_typical | 350.21 | 350.21 | 350.21
|  |  | res_ff | 280.3 | 280.3 | 280.3
|  |  | res_ss | 420.11 | 420.11 | 420.11
|  | ppolyf_u (/T=95/l=150/w=50) | res_typical | 350.07 | 350.07 | 350.07
|  |  | res_ff | 280.2 | 280.2 | 280.2
|  |  | res_ss | 419.94 | 419.94 | 419.94
|  | ppolyf_u (/T=75/l=150/w=50) | res_typical | 350.14 | 350.14 | 350.14
|  |  | res_ff | 280.26 | 280.26 | 280.26
|  |  | res_ss | 420.02 | 420.02 | 420.02
|  | ppolyf_u (/T=55/l=150/w=50) | res_typical | 350.4 | 350.4 | 350.4
|  |  | res_ff | 280.47 | 280.47 | 280.47
|  |  | res_ss | 420.32 | 420.32 | 420.32
|  | ppolyf_u (/T=35/l=150/w=50) | res_typical | 350.86 | 350.86 | 350.86
|  |  | res_ff | 280.84 | 280.84 | 280.84
|  |  | res_ss | 420.87 | 420.87 | 420.87
|  | ppolyf_u (/T=15/l=150/w=50) | res_typical | 351.51 | 351.51 | 351.51
|  |  | res_ff | 281.37 | 281.37 | 281.37
|  |  | res_ss | 421.65 | 421.65 | 421.65
|  | ppolyf_u (/T=-5/l=150/w=50) | res_typical | 352.36 | 352.36 | 352.36
|  |  | res_ff | 282.06 | 282.06 | 282.06
|  |  | res_ss | 422.67 | 422.67 | 422.67
|  | ppolyf_u (/T=-40/l=150/w=50) | res_typical | 354.32 | 354.32 | 354.32
|  |  | res_ff | 283.63 | 283.63 | 283.63
|  |  | res_ss | 425.01 | 425.01 | 425.01
|  | ppolyf_u (/T=175/l=150/w=0.8) | res_typical | 375.35 | 375.35 | 375.35
|  |  | res_ff | 300.42 | 300.42 | 300.42
|  |  | res_ss | 450.29 | 450.29 | 450.29
|  | ppolyf_u (/T=155/l=150/w=0.8) | res_typical | 374.58 | 374.58 | 374.58
|  |  | res_ff | 299.81 | 299.81 | 299.81
|  |  | res_ss | 449.36 | 449.36 | 449.36
|  | ppolyf_u (/T=135/l=150/w=0.8) | res_typical | 374.02 | 374.02 | 374.02
|  |  | res_ff | 299.36 | 299.36 | 299.36
|  |  | res_ss | 448.68 | 448.68 | 448.68
|  | ppolyf_u (/T=115/l=150/w=0.8) | res_typical | 373.67 | 373.67 | 373.67
|  |  | res_ff | 299.09 | 299.09 | 299.09
|  |  | res_ss | 448.26 | 448.26 | 448.26
|  | ppolyf_u (/T=95/l=150/w=0.8) | res_typical | 373.53 | 373.53 | 373.53
|  |  | res_ff | 298.98 | 298.98 | 298.98
|  |  | res_ss | 448.08 | 448.08 | 448.08
|  | ppolyf_u (/T=75/l=150/w=0.8) | res_typical | 373.6 | 373.6 | 373.6
|  |  | res_ff | 299.04 | 299.04 | 299.04
|  |  | res_ss | 448.16 | 448.16 | 448.16
|  | ppolyf_u (/T=55/l=150/w=0.8) | res_typical | 373.88 | 373.88 | 373.88
|  |  | res_ff | 299.26 | 299.26 | 299.26
|  |  | res_ss | 448.49 | 448.49 | 448.49
|  | ppolyf_u (/T=35/l=150/w=0.8) | res_typical | 374.36 | 374.36 | 374.36
|  |  | res_ff | 299.66 | 299.66 | 299.66
|  |  | res_ss | 449.07 | 449.07 | 449.07
|  | ppolyf_u (/T=15/l=150/w=0.8) | res_typical | 375.06 | 375.06 | 375.06
|  |  | res_ff | 300.22 | 300.22 | 300.22
|  |  | res_ss | 449.9 | 449.9 | 449.9
|  | ppolyf_u (/T=-5/l=150/w=0.8) | res_typical | 375.97 | 375.97 | 375.97
|  |  | res_ff | 300.95 | 300.95 | 300.95
|  |  | res_ss | 450.98 | 450.98 | 450.98
|  | ppolyf_u (/T=-40/l=150/w=0.8) | res_typical | 378.06 | 378.06 | 378.06
|  |  | res_ff | 302.64 | 302.64 | 302.64
|  |  | res_ss | 453.49 | 453.49 | 453.49