## RES08b-temp-npolyf_s.nl_out
Temperature (C) | l (um) |  | corners | RS1 (ohms/sq) @V=1e-6 | RS2 (ohms/sq) @V=Vdd | RS0 (ohms/sq) @J | RS1 (ohms/sq) @V=1e-6 | res_typical Rev9 | res_ff Rev9 | res_ss Rev9 | RS2 (ohms/sq) @V=Vdd | res_typical Rev9 | res_ff Rev9 | res_ss Rev9 | RS0 (ohms/sq) @J | res_typical Rev9 | res_ff Rev9 | res_ss Rev9
175 | 1.6 | npolyf_s (/T=175/l=1.6/w=0.8) | res_typical | 18.5829 | 18.5829 | 18.5829 |  | 18.5829 | 9.771 | 31.041 |  | 18.5829 | 9.771 | 31.041 |  | 18.5829 | 9.771 | 31.041
155 | 1.6 | npolyf_s (/T=155/l=1.6/w=0.8) | res_typical | 17.9632 | 17.9632 | 17.9632 |  | 17.9632 | 9.544 | 29.8662 |  | 17.9632 | 9.544 | 29.8662 |  | 17.9632 | 9.544 | 29.8662
135 | 1.6 | npolyf_s (/T=135/l=1.6/w=0.8) | res_typical | 17.3421 | 17.3421 | 17.3421 |  | 17.3421 | 9.3144 | 28.6916 |  | 17.3421 | 9.3144 | 28.6916 |  | 17.3421 | 9.3144 | 28.6916
115 | 1.6 | npolyf_s (/T=115/l=1.6/w=0.8) | res_typical | 16.7196 | 16.7196 | 16.7196 |  | 16.7196 | 9.0821 | 27.5173 |  | 16.7196 | 9.0821 | 27.5173 |  | 16.7196 | 9.0821 | 27.5173
95 | 1.6 | npolyf_s (/T=95/l=1.6/w=0.8) | res_typical | 16.0956 | 16.0956 | 16.0956 |  | 16.0956 | 8.8473 | 26.3433 |  | 16.0956 | 8.8473 | 26.3433 |  | 16.0956 | 8.8473 | 26.3433
75 | 1.6 | npolyf_s (/T=75/l=1.6/w=0.8) | res_typical | 15.4703 | 15.4703 | 15.4703 |  | 15.4703 | 8.6099 | 25.1695 |  | 15.4703 | 8.6099 | 25.1695 |  | 15.4703 | 8.6099 | 25.1695
55 | 1.6 | npolyf_s (/T=55/l=1.6/w=0.8) | res_typical | 14.8435 | 14.8435 | 14.8435 |  | 14.8435 | 8.3699 | 23.9959 |  | 14.8435 | 8.3699 | 23.9959 |  | 14.8435 | 8.3699 | 23.9959
35 | 1.6 | npolyf_s (/T=35/l=1.6/w=0.8) | res_typical | 14.2154 | 14.2154 | 14.2154 |  | 14.2154 | 8.1273 | 22.8226 |  | 14.2154 | 8.1273 | 22.8226 |  | 14.2154 | 8.1273 | 22.8226
15 | 1.6 | npolyf_s (/T=15/l=1.6/w=0.8) | res_typical | 13.5858 | 13.5858 | 13.5858 |  | 13.5858 | 7.8821 | 21.6496 |  | 13.5858 | 7.8821 | 21.6496 |  | 13.5858 | 7.8821 | 21.6496
-5 | 1.6 | npolyf_s (/T=-5/l=1.6/w=0.8) | res_typical | 12.9548 | 12.9548 | 12.9548 |  | 12.9548 | 7.6344 | 20.4768 |  | 12.9548 | 7.6344 | 20.4768 |  | 12.9548 | 7.6344 | 20.4768
-40 | 1.6 | npolyf_s (/T=-40/l=1.6/w=0.8) | res_typical | 11.8472 | 11.8472 | 11.8472 |  | 11.8472 | 7.1945 | 18.425 |  | 11.8472 | 7.1945 | 18.425 |  | 11.8472 | 7.1945 | 18.425
175 | 1.6 | npolyf_s (/T=175/l=1.6/w=1.6) | res_typical | 18.4307 | 18.4307 | 18.4307 |  | 18.4307 | 9.691 | 30.7868 |  | 18.4307 | 9.691 | 30.7868 |  | 18.4307 | 9.691 | 30.7868
155 | 1.6 | npolyf_s (/T=155/l=1.6/w=1.6) | res_typical | 17.816 | 17.816 | 17.816 |  | 17.816 | 9.4658 | 29.6216 |  | 17.816 | 9.4658 | 29.6216 |  | 17.816 | 9.4658 | 29.6216
135 | 1.6 | npolyf_s (/T=135/l=1.6/w=1.6) | res_typical | 17.2 | 17.2 | 17.2 |  | 17.2 | 9.2381 | 28.4566 |  | 17.2 | 9.2381 | 28.4566 |  | 17.2 | 9.2381 | 28.4566
115 | 1.6 | npolyf_s (/T=115/l=1.6/w=1.6) | res_typical | 16.5826 | 16.5826 | 16.5826 |  | 16.5826 | 9.0077 | 27.2919 |  | 16.5826 | 9.0077 | 27.2919 |  | 16.5826 | 9.0077 | 27.2919
95 | 1.6 | npolyf_s (/T=95/l=1.6/w=1.6) | res_typical | 15.9638 | 15.9638 | 15.9638 |  | 15.9638 | 8.7749 | 26.1275 |  | 15.9638 | 8.7749 | 26.1275 |  | 15.9638 | 8.7749 | 26.1275
75 | 1.6 | npolyf_s (/T=75/l=1.6/w=1.6) | res_typical | 15.3436 | 15.3436 | 15.3436 |  | 15.3436 | 8.5394 | 24.9633 |  | 15.3436 | 8.5394 | 24.9633 |  | 15.3436 | 8.5394 | 24.9633
55 | 1.6 | npolyf_s (/T=55/l=1.6/w=1.6) | res_typical | 14.722 | 14.722 | 14.722 |  | 14.722 | 8.3014 | 23.7993 |  | 14.722 | 8.3014 | 23.7993 |  | 14.722 | 8.3014 | 23.7993
35 | 1.6 | npolyf_s (/T=35/l=1.6/w=1.6) | res_typical | 14.0989 | 14.0989 | 14.0989 |  | 14.0989 | 8.0608 | 22.6357 |  | 14.0989 | 8.0608 | 22.6357 |  | 14.0989 | 8.0608 | 22.6357
15 | 1.6 | npolyf_s (/T=15/l=1.6/w=1.6) | res_typical | 13.4745 | 13.4745 | 13.4745 |  | 13.4745 | 7.8176 | 21.4722 |  | 13.4745 | 7.8176 | 21.4722 |  | 13.4745 | 7.8176 | 21.4722
-5 | 1.6 | npolyf_s (/T=-5/l=1.6/w=1.6) | res_typical | 12.8487 | 12.8487 | 12.8487 |  | 12.8487 | 7.5718 | 20.309 |  | 12.8487 | 7.5718 | 20.309 |  | 12.8487 | 7.5718 | 20.309
-40 | 1.6 | npolyf_s (/T=-40/l=1.6/w=1.6) | res_typical | 11.7501 | 11.7501 | 11.7501 |  | 11.7501 | 7.1356 | 18.2741 |  | 11.7501 | 7.1356 | 18.2741 |  | 11.7501 | 7.1356 | 18.2741
175 | 150 | npolyf_s (/T=175/l=150/w=50) | res_typical | 10.2527 | 10.2527 | 10.2527 |  | 10.2527 | 1.5816 | 22.5118 |  | 10.2527 | 1.5816 | 22.5118 |  | 10.2527 | 1.5816 | 22.5118
155 | 150 | npolyf_s (/T=155/l=150/w=50) | res_typical | 9.798 | 9.798 | 9.798 |  | 9.798 | 1.5133 | 21.5109 |  | 9.798 | 1.5133 | 21.5109 |  | 9.798 | 1.5133 | 21.5109
135 | 150 | npolyf_s (/T=135/l=150/w=50) | res_typical | 9.3447 | 9.3447 | 9.3447 |  | 9.3447 | 1.4452 | 20.5129 |  | 9.3447 | 1.4452 | 20.5129 |  | 9.3447 | 1.4452 | 20.5129
115 | 150 | npolyf_s (/T=115/l=150/w=50) | res_typical | 8.8927 | 8.8927 | 8.8927 |  | 8.8927 | 1.3773 | 19.5179 |  | 8.8927 | 1.3773 | 19.5179 |  | 8.8927 | 1.3773 | 19.5179
95 | 150 | npolyf_s (/T=95/l=150/w=50) | res_typical | 8.442 | 8.442 | 8.442 |  | 8.442 | 1.3095 | 18.5259 |  | 8.442 | 1.3095 | 18.5259 |  | 8.442 | 1.3095 | 18.5259
75 | 150 | npolyf_s (/T=75/l=150/w=50) | res_typical | 7.9927 | 7.9927 | 7.9927 |  | 7.9927 | 1.2419 | 17.5369 |  | 7.9927 | 1.2419 | 17.5369 |  | 7.9927 | 1.2419 | 17.5369
55 | 150 | npolyf_s (/T=55/l=150/w=50) | res_typical | 7.5446 | 7.5446 | 7.5446 |  | 7.5446 | 1.1744 | 16.5508 |  | 7.5446 | 1.1744 | 16.5508 |  | 7.5446 | 1.1744 | 16.5508
35 | 150 | npolyf_s (/T=35/l=150/w=50) | res_typical | 7.098 | 7.098 | 7.098 |  | 7.098 | 1.1072 | 15.5677 |  | 7.098 | 1.1072 | 15.5677 |  | 7.098 | 1.1072 | 15.5677
15 | 150 | npolyf_s (/T=15/l=150/w=50) | res_typical | 6.6526 | 6.6526 | 6.6526 |  | 6.6526 | 1.0401 | 14.5876 |  | 6.6526 | 1.0401 | 14.5876 |  | 6.6526 | 1.0401 | 14.5876
-5 | 150 | npolyf_s (/T=-5/l=150/w=50) | res_typical | 6.2086 | 6.2086 | 6.2086 |  | 6.2086 | 0.9732 | 13.6104 |  | 6.2086 | 0.9732 | 13.6104 |  | 6.2086 | 0.9732 | 13.6104
-40 | 150 | npolyf_s (/T=-40/l=150/w=50) | res_typical | 5.4348 | 5.4348 | 5.4348 |  | 5.4348 | 0.8565 | 11.9075 |  | 5.4348 | 0.8565 | 11.9075 |  | 5.4348 | 0.8565 | 11.9075
175 | 150 | npolyf_s (/T=175/l=150/w=0.8) | res_typical | 10.4194 | 10.4194 | 10.4194 |  | 10.4194 | 1.6073 | 22.8777 |  | 10.4194 | 1.6073 | 22.8777 |  | 10.4194 | 1.6073 | 22.8777
155 | 150 | npolyf_s (/T=155/l=150/w=0.8) | res_typical | 9.9573 | 9.9573 | 9.9573 |  | 9.9573 | 1.5379 | 21.8605 |  | 9.9573 | 1.5379 | 21.8605 |  | 9.9573 | 1.5379 | 21.8605
135 | 150 | npolyf_s (/T=135/l=150/w=0.8) | res_typical | 9.4966 | 9.4966 | 9.4966 |  | 9.4966 | 1.4687 | 20.8463 |  | 9.4966 | 1.4687 | 20.8463 |  | 9.4966 | 1.4687 | 20.8463
115 | 150 | npolyf_s (/T=115/l=150/w=0.8) | res_typical | 9.0372 | 9.0372 | 9.0372 |  | 9.0372 | 1.3997 | 19.8352 |  | 9.0372 | 1.3997 | 19.8352 |  | 9.0372 | 1.3997 | 19.8352
95 | 150 | npolyf_s (/T=95/l=150/w=0.8) | res_typical | 8.5792 | 8.5792 | 8.5792 |  | 8.5792 | 1.3308 | 18.827 |  | 8.5792 | 1.3308 | 18.827 |  | 8.5792 | 1.3308 | 18.827
75 | 150 | npolyf_s (/T=75/l=150/w=0.8) | res_typical | 8.1226 | 8.1226 | 8.1226 |  | 8.1226 | 1.2621 | 17.8219 |  | 8.1226 | 1.2621 | 17.8219 |  | 8.1226 | 1.2621 | 17.8219
55 | 150 | npolyf_s (/T=55/l=150/w=0.8) | res_typical | 7.6673 | 7.6673 | 7.6673 |  | 7.6673 | 1.1935 | 16.8198 |  | 7.6673 | 1.1935 | 16.8198 |  | 7.6673 | 1.1935 | 16.8198
35 | 150 | npolyf_s (/T=35/l=150/w=0.8) | res_typical | 7.2133 | 7.2133 | 7.2133 |  | 7.2133 | 1.1252 | 15.8207 |  | 7.2133 | 1.1252 | 15.8207 |  | 7.2133 | 1.1252 | 15.8207
15 | 150 | npolyf_s (/T=15/l=150/w=0.8) | res_typical | 6.7607 | 6.7607 | 6.7607 |  | 6.7607 | 1.057 | 14.8247 |  | 6.7607 | 1.057 | 14.8247 |  | 6.7607 | 1.057 | 14.8247
-5 | 150 | npolyf_s (/T=-5/l=150/w=0.8) | res_typical | 6.3095 | 6.3095 | 6.3095 |  | 6.3095 | 0.989 | 13.8316 |  | 6.3095 | 0.989 | 13.8316 |  | 6.3095 | 0.989 | 13.8316
-40 | 150 | npolyf_s (/T=-40/l=150/w=0.8) | res_typical | 5.5231 | 5.5231 | 5.5231 |  | 5.5231 | 0.8704 | 12.1011 |  | 5.5231 | 0.8704 | 12.1011 |  | 5.5231 | 0.8704 | 12.1011
|  |  | res_ff | 9.771 | 9.771 | 9.771
|  |  | res_ff | 9.544 | 9.544 | 9.544
|  |  | res_ff | 9.3144 | 9.3144 | 9.3144
|  |  | res_ff | 9.0821 | 9.0821 | 9.0821
|  |  | res_ff | 8.8473 | 8.8473 | 8.8473
|  |  | res_ff | 8.6099 | 8.6099 | 8.6099
|  |  | res_ff | 8.3699 | 8.3699 | 8.3699
|  |  | res_ff | 8.1273 | 8.1273 | 8.1273
|  |  | res_ff | 7.8821 | 7.8821 | 7.8821
|  |  | res_ff | 7.6344 | 7.6344 | 7.6344
|  |  | res_ff | 7.1945 | 7.1945 | 7.1945
|  |  | res_ff | 9.691 | 9.691 | 9.691
|  |  | res_ff | 9.4658 | 9.4658 | 9.4658
|  |  | res_ff | 9.2381 | 9.2381 | 9.2381
|  |  | res_ff | 9.0077 | 9.0077 | 9.0077
|  |  | res_ff | 8.7749 | 8.7749 | 8.7749
|  |  | res_ff | 8.5394 | 8.5394 | 8.5394
|  |  | res_ff | 8.3014 | 8.3014 | 8.3014
|  |  | res_ff | 8.0608 | 8.0608 | 8.0608
|  |  | res_ff | 7.8176 | 7.8176 | 7.8176
|  |  | res_ff | 7.5718 | 7.5718 | 7.5718
|  |  | res_ff | 7.1356 | 7.1356 | 7.1356
|  |  | res_ff | 1.5816 | 1.5816 | 1.5816
|  |  | res_ff | 1.5133 | 1.5133 | 1.5133
|  |  | res_ff | 1.4452 | 1.4452 | 1.4452
|  |  | res_ff | 1.3773 | 1.3773 | 1.3773
|  |  | res_ff | 1.3095 | 1.3095 | 1.3095
|  |  | res_ff | 1.2419 | 1.2419 | 1.2419
|  |  | res_ff | 1.1744 | 1.1744 | 1.1744
|  |  | res_ff | 1.1072 | 1.1072 | 1.1072
|  |  | res_ff | 1.0401 | 1.0401 | 1.0401
|  |  | res_ff | 0.9732 | 0.9732 | 0.9732
|  |  | res_ff | 0.8565 | 0.8565 | 0.8565
|  |  | res_ff | 1.6073 | 1.6073 | 1.6073
|  |  | res_ff | 1.5379 | 1.5379 | 1.5379
|  |  | res_ff | 1.4687 | 1.4687 | 1.4687
|  |  | res_ff | 1.3997 | 1.3997 | 1.3997
|  |  | res_ff | 1.3308 | 1.3308 | 1.3308
|  |  | res_ff | 1.2621 | 1.2621 | 1.2621
|  |  | res_ff | 1.1935 | 1.1935 | 1.1935
|  |  | res_ff | 1.1252 | 1.1252 | 1.1252
|  |  | res_ff | 1.057 | 1.057 | 1.057
|  |  | res_ff | 0.989 | 0.989 | 0.989
|  |  | res_ff | 0.8704 | 0.8704 | 0.8704
|  |  | res_ss | 31.041 | 31.041 | 31.041
|  |  | res_ss | 29.8662 | 29.8662 | 29.8662
|  |  | res_ss | 28.6916 | 28.6916 | 28.6916
|  |  | res_ss | 27.5173 | 27.5173 | 27.5173
|  |  | res_ss | 26.3433 | 26.3433 | 26.3433
|  |  | res_ss | 25.1695 | 25.1695 | 25.1695
|  |  | res_ss | 23.9959 | 23.9959 | 23.9959
|  |  | res_ss | 22.8226 | 22.8226 | 22.8226
|  |  | res_ss | 21.6496 | 21.6496 | 21.6496
|  |  | res_ss | 20.4768 | 20.4768 | 20.4768
|  |  | res_ss | 18.425 | 18.425 | 18.425
|  |  | res_ss | 30.7868 | 30.7868 | 30.7868
|  |  | res_ss | 29.6216 | 29.6216 | 29.6216
|  |  | res_ss | 28.4566 | 28.4566 | 28.4566
|  |  | res_ss | 27.2919 | 27.2919 | 27.2919
|  |  | res_ss | 26.1275 | 26.1275 | 26.1275
|  |  | res_ss | 24.9633 | 24.9633 | 24.9633
|  |  | res_ss | 23.7993 | 23.7993 | 23.7993
|  |  | res_ss | 22.6357 | 22.6357 | 22.6357
|  |  | res_ss | 21.4722 | 21.4722 | 21.4722
|  |  | res_ss | 20.309 | 20.309 | 20.309
|  |  | res_ss | 18.2741 | 18.2741 | 18.2741
|  |  | res_ss | 22.5118 | 22.5118 | 22.5118
|  |  | res_ss | 21.5109 | 21.5109 | 21.5109
|  |  | res_ss | 20.5129 | 20.5129 | 20.5129
|  |  | res_ss | 19.5179 | 19.5179 | 19.5179
|  |  | res_ss | 18.5259 | 18.5259 | 18.5259
|  |  | res_ss | 17.5369 | 17.5369 | 17.5369
|  |  | res_ss | 16.5508 | 16.5508 | 16.5508
|  |  | res_ss | 15.5677 | 15.5677 | 15.5677
|  |  | res_ss | 14.5876 | 14.5876 | 14.5876
|  |  | res_ss | 13.6104 | 13.6104 | 13.6104
|  |  | res_ss | 11.9075 | 11.9075 | 11.9075
|  |  | res_ss | 22.8777 | 22.8777 | 22.8777
|  |  | res_ss | 21.8605 | 21.8605 | 21.8605
|  |  | res_ss | 20.8463 | 20.8463 | 20.8463
|  |  | res_ss | 19.8352 | 19.8352 | 19.8352
|  |  | res_ss | 18.827 | 18.827 | 18.827
|  |  | res_ss | 17.8219 | 17.8219 | 17.8219
|  |  | res_ss | 16.8198 | 16.8198 | 16.8198
|  |  | res_ss | 15.8207 | 15.8207 | 15.8207
|  |  | res_ss | 14.8247 | 14.8247 | 14.8247
|  |  | res_ss | 13.8316 | 13.8316 | 13.8316
|  |  | res_ss | 12.1011 | 12.1011 | 12.1011
Shrinkf W,L,Compf W,L 1,1,0,0 Rev9
Time taken (1) :0 mins 23s
Time taken (2) : 0 |  |  |  | Rev9
\HSPICE R-2020.12-SP1 |  |  | corners | RS1 (ohms/sq) @V=1e-6 | RS2 (ohms/sq) @V=Vdd | RS0 (ohms/sq) @J
|  | npolyf_s (/T=175/l=1.6/w=0.8) | res_typical | 18.5829 | 18.5829 | 18.5829
|  |  | res_ff | 9.771 | 9.771 | 9.771
|  |  | res_ss | 31.041 | 31.041 | 31.041
|  | npolyf_s (/T=155/l=1.6/w=0.8) | res_typical | 17.9632 | 17.9632 | 17.9632
|  |  | res_ff | 9.544 | 9.544 | 9.544
|  |  | res_ss | 29.8662 | 29.8662 | 29.8662
|  | npolyf_s (/T=135/l=1.6/w=0.8) | res_typical | 17.3421 | 17.3421 | 17.3421
|  |  | res_ff | 9.3144 | 9.3144 | 9.3144
|  |  | res_ss | 28.6916 | 28.6916 | 28.6916
|  | npolyf_s (/T=115/l=1.6/w=0.8) | res_typical | 16.7196 | 16.7196 | 16.7196
|  |  | res_ff | 9.0821 | 9.0821 | 9.0821
|  |  | res_ss | 27.5173 | 27.5173 | 27.5173
|  | npolyf_s (/T=95/l=1.6/w=0.8) | res_typical | 16.0956 | 16.0956 | 16.0956
|  |  | res_ff | 8.8473 | 8.8473 | 8.8473
|  |  | res_ss | 26.3433 | 26.3433 | 26.3433
|  | npolyf_s (/T=75/l=1.6/w=0.8) | res_typical | 15.4703 | 15.4703 | 15.4703
|  |  | res_ff | 8.6099 | 8.6099 | 8.6099
|  |  | res_ss | 25.1695 | 25.1695 | 25.1695
|  | npolyf_s (/T=55/l=1.6/w=0.8) | res_typical | 14.8435 | 14.8435 | 14.8435
|  |  | res_ff | 8.3699 | 8.3699 | 8.3699
|  |  | res_ss | 23.9959 | 23.9959 | 23.9959
|  | npolyf_s (/T=35/l=1.6/w=0.8) | res_typical | 14.2154 | 14.2154 | 14.2154
|  |  | res_ff | 8.1273 | 8.1273 | 8.1273
|  |  | res_ss | 22.8226 | 22.8226 | 22.8226
|  | npolyf_s (/T=15/l=1.6/w=0.8) | res_typical | 13.5858 | 13.5858 | 13.5858
|  |  | res_ff | 7.8821 | 7.8821 | 7.8821
|  |  | res_ss | 21.6496 | 21.6496 | 21.6496
|  | npolyf_s (/T=-5/l=1.6/w=0.8) | res_typical | 12.9548 | 12.9548 | 12.9548
|  |  | res_ff | 7.6344 | 7.6344 | 7.6344
|  |  | res_ss | 20.4768 | 20.4768 | 20.4768
|  | npolyf_s (/T=-40/l=1.6/w=0.8) | res_typical | 11.8472 | 11.8472 | 11.8472
|  |  | res_ff | 7.1945 | 7.1945 | 7.1945
|  |  | res_ss | 18.425 | 18.425 | 18.425
|  | npolyf_s (/T=175/l=1.6/w=1.6) | res_typical | 18.4307 | 18.4307 | 18.4307
|  |  | res_ff | 9.691 | 9.691 | 9.691
|  |  | res_ss | 30.7868 | 30.7868 | 30.7868
|  | npolyf_s (/T=155/l=1.6/w=1.6) | res_typical | 17.816 | 17.816 | 17.816
|  |  | res_ff | 9.4658 | 9.4658 | 9.4658
|  |  | res_ss | 29.6216 | 29.6216 | 29.6216
|  | npolyf_s (/T=135/l=1.6/w=1.6) | res_typical | 17.2 | 17.2 | 17.2
|  |  | res_ff | 9.2381 | 9.2381 | 9.2381
|  |  | res_ss | 28.4566 | 28.4566 | 28.4566
|  | npolyf_s (/T=115/l=1.6/w=1.6) | res_typical | 16.5826 | 16.5826 | 16.5826
|  |  | res_ff | 9.0077 | 9.0077 | 9.0077
|  |  | res_ss | 27.2919 | 27.2919 | 27.2919
|  | npolyf_s (/T=95/l=1.6/w=1.6) | res_typical | 15.9638 | 15.9638 | 15.9638
|  |  | res_ff | 8.7749 | 8.7749 | 8.7749
|  |  | res_ss | 26.1275 | 26.1275 | 26.1275
|  | npolyf_s (/T=75/l=1.6/w=1.6) | res_typical | 15.3436 | 15.3436 | 15.3436
|  |  | res_ff | 8.5394 | 8.5394 | 8.5394
|  |  | res_ss | 24.9633 | 24.9633 | 24.9633
|  | npolyf_s (/T=55/l=1.6/w=1.6) | res_typical | 14.722 | 14.722 | 14.722
|  |  | res_ff | 8.3014 | 8.3014 | 8.3014
|  |  | res_ss | 23.7993 | 23.7993 | 23.7993
|  | npolyf_s (/T=35/l=1.6/w=1.6) | res_typical | 14.0989 | 14.0989 | 14.0989
|  |  | res_ff | 8.0608 | 8.0608 | 8.0608
|  |  | res_ss | 22.6357 | 22.6357 | 22.6357
|  | npolyf_s (/T=15/l=1.6/w=1.6) | res_typical | 13.4745 | 13.4745 | 13.4745
|  |  | res_ff | 7.8176 | 7.8176 | 7.8176
|  |  | res_ss | 21.4722 | 21.4722 | 21.4722
|  | npolyf_s (/T=-5/l=1.6/w=1.6) | res_typical | 12.8487 | 12.8487 | 12.8487
|  |  | res_ff | 7.5718 | 7.5718 | 7.5718
|  |  | res_ss | 20.309 | 20.309 | 20.309
|  | npolyf_s (/T=-40/l=1.6/w=1.6) | res_typical | 11.7501 | 11.7501 | 11.7501
|  |  | res_ff | 7.1356 | 7.1356 | 7.1356
|  |  | res_ss | 18.2741 | 18.2741 | 18.2741
|  | npolyf_s (/T=175/l=150/w=50) | res_typical | 10.2527 | 10.2527 | 10.2527
|  |  | res_ff | 1.5816 | 1.5816 | 1.5816
|  |  | res_ss | 22.5118 | 22.5118 | 22.5118
|  | npolyf_s (/T=155/l=150/w=50) | res_typical | 9.798 | 9.798 | 9.798
|  |  | res_ff | 1.5133 | 1.5133 | 1.5133
|  |  | res_ss | 21.5109 | 21.5109 | 21.5109
|  | npolyf_s (/T=135/l=150/w=50) | res_typical | 9.3447 | 9.3447 | 9.3447
|  |  | res_ff | 1.4452 | 1.4452 | 1.4452
|  |  | res_ss | 20.5129 | 20.5129 | 20.5129
|  | npolyf_s (/T=115/l=150/w=50) | res_typical | 8.8927 | 8.8927 | 8.8927
|  |  | res_ff | 1.3773 | 1.3773 | 1.3773
|  |  | res_ss | 19.5179 | 19.5179 | 19.5179
|  | npolyf_s (/T=95/l=150/w=50) | res_typical | 8.442 | 8.442 | 8.442
|  |  | res_ff | 1.3095 | 1.3095 | 1.3095
|  |  | res_ss | 18.5259 | 18.5259 | 18.5259
|  | npolyf_s (/T=75/l=150/w=50) | res_typical | 7.9927 | 7.9927 | 7.9927
|  |  | res_ff | 1.2419 | 1.2419 | 1.2419
|  |  | res_ss | 17.5369 | 17.5369 | 17.5369
|  | npolyf_s (/T=55/l=150/w=50) | res_typical | 7.5446 | 7.5446 | 7.5446
|  |  | res_ff | 1.1744 | 1.1744 | 1.1744
|  |  | res_ss | 16.5508 | 16.5508 | 16.5508
|  | npolyf_s (/T=35/l=150/w=50) | res_typical | 7.098 | 7.098 | 7.098
|  |  | res_ff | 1.1072 | 1.1072 | 1.1072
|  |  | res_ss | 15.5677 | 15.5677 | 15.5677
|  | npolyf_s (/T=15/l=150/w=50) | res_typical | 6.6526 | 6.6526 | 6.6526
|  |  | res_ff | 1.0401 | 1.0401 | 1.0401
|  |  | res_ss | 14.5876 | 14.5876 | 14.5876
|  | npolyf_s (/T=-5/l=150/w=50) | res_typical | 6.2086 | 6.2086 | 6.2086
|  |  | res_ff | 0.9732 | 0.9732 | 0.9732
|  |  | res_ss | 13.6104 | 13.6104 | 13.6104
|  | npolyf_s (/T=-40/l=150/w=50) | res_typical | 5.4348 | 5.4348 | 5.4348
|  |  | res_ff | 0.8565 | 0.8565 | 0.8565
|  |  | res_ss | 11.9075 | 11.9075 | 11.9075
|  | npolyf_s (/T=175/l=150/w=0.8) | res_typical | 10.4194 | 10.4194 | 10.4194
|  |  | res_ff | 1.6073 | 1.6073 | 1.6073
|  |  | res_ss | 22.8777 | 22.8777 | 22.8777
|  | npolyf_s (/T=155/l=150/w=0.8) | res_typical | 9.9573 | 9.9573 | 9.9573
|  |  | res_ff | 1.5379 | 1.5379 | 1.5379
|  |  | res_ss | 21.8605 | 21.8605 | 21.8605
|  | npolyf_s (/T=135/l=150/w=0.8) | res_typical | 9.4966 | 9.4966 | 9.4966
|  |  | res_ff | 1.4687 | 1.4687 | 1.4687
|  |  | res_ss | 20.8463 | 20.8463 | 20.8463
|  | npolyf_s (/T=115/l=150/w=0.8) | res_typical | 9.0372 | 9.0372 | 9.0372
|  |  | res_ff | 1.3997 | 1.3997 | 1.3997
|  |  | res_ss | 19.8352 | 19.8352 | 19.8352
|  | npolyf_s (/T=95/l=150/w=0.8) | res_typical | 8.5792 | 8.5792 | 8.5792
|  |  | res_ff | 1.3308 | 1.3308 | 1.3308
|  |  | res_ss | 18.827 | 18.827 | 18.827
|  | npolyf_s (/T=75/l=150/w=0.8) | res_typical | 8.1226 | 8.1226 | 8.1226
|  |  | res_ff | 1.2621 | 1.2621 | 1.2621
|  |  | res_ss | 17.8219 | 17.8219 | 17.8219
|  | npolyf_s (/T=55/l=150/w=0.8) | res_typical | 7.6673 | 7.6673 | 7.6673
|  |  | res_ff | 1.1935 | 1.1935 | 1.1935
|  |  | res_ss | 16.8198 | 16.8198 | 16.8198
|  | npolyf_s (/T=35/l=150/w=0.8) | res_typical | 7.2133 | 7.2133 | 7.2133
|  |  | res_ff | 1.1252 | 1.1252 | 1.1252
|  |  | res_ss | 15.8207 | 15.8207 | 15.8207
|  | npolyf_s (/T=15/l=150/w=0.8) | res_typical | 6.7607 | 6.7607 | 6.7607
|  |  | res_ff | 1.057 | 1.057 | 1.057
|  |  | res_ss | 14.8247 | 14.8247 | 14.8247
|  | npolyf_s (/T=-5/l=150/w=0.8) | res_typical | 6.3095 | 6.3095 | 6.3095
|  |  | res_ff | 0.989 | 0.989 | 0.989
|  |  | res_ss | 13.8316 | 13.8316 | 13.8316
|  | npolyf_s (/T=-40/l=150/w=0.8) | res_typical | 5.5231 | 5.5231 | 5.5231
|  |  | res_ff | 0.8704 | 0.8704 | 0.8704
|  |  | res_ss | 12.1011 | 12.1011 | 12.1011