## RES12a-wl-ppolyf_u_1k_6p0.nl_o
w (um) | l (um) |  | corners | RS1 (ohms/sq) @V=1e-6 | RS2 (ohms/sq) @V=Vdd | RS0 (ohms/sq) @J | RS1 (ohms/sq) @V=1e-6 | res_typical Rev9 | res_ff Rev9 | res_ss Rev9 | RS2 (ohms/sq) @V=Vdd | res_typical Rev9 | res_ff Rev9 | res_ss Rev9 | RS0 (ohms/sq) @J | res_typical Rev9 | res_ff Rev9 | res_ss Rev9
50 | 150 | ppolyf_u_1k_6p0 (/w=50/l=150/T=25/s=1/m=1/par=1) | res_typical | 1001.7 | 1001.7 | 1001.7 |  | 1001.7 | 801.61 | 1201.9 |  | 1001.7 | 801.61 | 1201.9 |  | 1001.7 | 801.61 | 1201.9
50 | 119.15 | ppolyf_u_1k_6p0 (/w=50/l=119/T=25/s=1/m=1/par=1) | res_typical | 1002 | 1002 | 1002 |  | 1002 | 801.91 | 1202.1 |  | 1002 | 801.91 | 1202.1 |  | 1002 | 801.91 | 1202.1
50 | 94.644 | ppolyf_u_1k_6p0 (/w=50/l=94.6/T=25/s=1/m=1/par=1) | res_typical | 1002.4 | 1002.4 | 1002.4 |  | 1002.4 | 802.28 | 1202.5 |  | 1002.4 | 802.28 | 1202.5 |  | 1002.4 | 802.28 | 1202.5
50 | 75.178 | ppolyf_u_1k_6p0 (/w=50/l=75.1/T=25/s=1/m=1/par=1) | res_typical | 1002.9 | 1002.9 | 1002.9 |  | 1002.9 | 802.75 | 1203 |  | 1002.9 | 802.75 | 1203 |  | 1002.9 | 802.75 | 1203
50 | 59.716 | ppolyf_u_1k_6p0 (/w=50/l=59.7/T=25/s=1/m=1/par=1) | res_typical | 1003.5 | 1003.5 | 1003.5 |  | 1003.5 | 803.34 | 1203.6 |  | 1003.5 | 803.34 | 1203.6 |  | 1003.5 | 803.34 | 1203.6
1 | 150 | ppolyf_u_1k_6p0 (/w=1/l=150/T=25/s=1/m=1/par=1) | res_typical | 1031.7 | 1031.7 | 1031.7 |  | 1031.7 | 825.58 | 1237.8 |  | 1031.7 | 825.58 | 1237.8 |  | 1031.7 | 825.58 | 1237.8
1 | 119.15 | ppolyf_u_1k_6p0 (/w=1/l=119/T=25/s=1/m=1/par=1) | res_typical | 1032 | 1032 | 1032 |  | 1032 | 825.88 | 1238.1 |  | 1032 | 825.88 | 1238.1 |  | 1032 | 825.88 | 1238.1
1 | 94.644 | ppolyf_u_1k_6p0 (/w=1/l=94.6/T=25/s=1/m=1/par=1) | res_typical | 1032.4 | 1032.4 | 1032.4 |  | 1032.4 | 826.26 | 1238.5 |  | 1032.4 | 826.26 | 1238.5 |  | 1032.4 | 826.26 | 1238.5
1 | 75.178 | ppolyf_u_1k_6p0 (/w=1/l=75.1/T=25/s=1/m=1/par=1) | res_typical | 1032.8 | 1032.8 | 1032.8 |  | 1032.8 | 826.74 | 1238.9 |  | 1032.8 | 826.74 | 1238.9 |  | 1032.8 | 826.74 | 1238.9
1 | 59.716 | ppolyf_u_1k_6p0 (/w=1/l=59.7/T=25/s=1/m=1/par=1) | res_typical | 1033.5 | 1033.5 | 1033.5 |  | 1033.5 | 827.35 | 1239.6 |  | 1033.5 | 827.35 | 1239.6 |  | 1033.5 | 827.35 | 1239.6
1 | 47.434 | ppolyf_u_1k_6p0 (/w=1/l=47.4/T=25/s=1/m=1/par=1) | res_typical | 1034.2 | 1034.2 | 1034.2 |  | 1034.2 | 828.11 | 1240.3 |  | 1034.2 | 828.11 | 1240.3 |  | 1034.2 | 828.11 | 1240.3
1 | 37.678 | ppolyf_u_1k_6p0 (/w=1/l=37.6/T=25/s=1/m=1/par=1) | res_typical | 1035.2 | 1035.2 | 1035.2 |  | 1035.2 | 829.07 | 1241.3 |  | 1035.2 | 829.07 | 1241.3 |  | 1035.2 | 829.07 | 1241.3
1 | 29.929 | ppolyf_u_1k_6p0 (/w=1/l=29.9/T=25/s=1/m=1/par=1) | res_typical | 1036.4 | 1036.4 | 1036.4 |  | 1036.4 | 830.28 | 1242.5 |  | 1036.4 | 830.28 | 1242.5 |  | 1036.4 | 830.28 | 1242.5
1 | 23.773 | ppolyf_u_1k_6p0 (/w=1/l=23.7/T=25/s=1/m=1/par=1) | res_typical | 1037.9 | 1037.9 | 1037.9 |  | 1037.9 | 831.81 | 1244 |  | 1037.9 | 831.81 | 1244 |  | 1037.9 | 831.81 | 1244
1 | 18.884 | ppolyf_u_1k_6p0 (/w=1/l=18.8/T=25/s=1/m=1/par=1) | res_typical | 1039.8 | 1039.8 | 1039.8 |  | 1039.8 | 833.72 | 1245.9 |  | 1039.8 | 833.72 | 1245.9 |  | 1039.8 | 833.72 | 1245.9
1 | 15 | ppolyf_u_1k_6p0 (/w=1/l=15/T=25/s=1/m=1/par=1) | res_typical | 1042.2 | 1042.2 | 1042.2 |  | 1042.2 | 836.14 | 1248.3 |  | 1042.2 | 836.14 | 1248.3 |  | 1042.2 | 836.14 | 1248.3
1 | 11.915 | ppolyf_u_1k_6p0 (/w=1/l=11.9/T=25/s=1/m=1/par=1) | res_typical | 1045.3 | 1045.3 | 1045.3 |  | 1045.3 | 839.18 | 1251.4 |  | 1045.3 | 839.18 | 1251.4 |  | 1045.3 | 839.18 | 1251.4
1 | 9.4644 | ppolyf_u_1k_6p0 (/w=1/l=9.46/T=25/s=1/m=1/par=1) | res_typical | 1049.1 | 1049.1 | 1049.1 |  | 1049.1 | 843 | 1255.2 |  | 1049.1 | 843 | 1255.2 |  | 1049.1 | 843 | 1255.2
1 | 7.5178 | ppolyf_u_1k_6p0 (/w=1/l=7.51/T=25/s=1/m=1/par=1) | res_typical | 1053.9 | 1053.9 | 1053.9 |  | 1053.9 | 847.82 | 1260 |  | 1053.9 | 847.82 | 1260 |  | 1053.9 | 847.82 | 1260
1 | 5.9716 | ppolyf_u_1k_6p0 (/w=1/l=5.97/T=25/s=1/m=1/par=1) | res_typical | 1060 | 1060 | 1060 |  | 1060 | 853.88 | 1266.1 |  | 1060 | 853.88 | 1266.1 |  | 1060 | 853.88 | 1266.1
1 | 4.7434 | ppolyf_u_1k_6p0 (/w=1/l=4.74/T=25/s=1/m=1/par=1) | res_typical | 1067.6 | 1067.6 | 1067.6 |  | 1067.6 | 861.52 | 1273.7 |  | 1067.6 | 861.52 | 1273.7 |  | 1067.6 | 861.52 | 1273.7
1 | 3.7678 | ppolyf_u_1k_6p0 (/w=1/l=3.76/T=25/s=1/m=1/par=1) | res_typical | 1077.2 | 1077.2 | 1077.2 |  | 1077.2 | 871.13 | 1283.3 |  | 1077.2 | 871.13 | 1283.3 |  | 1077.2 | 871.13 | 1283.3
1 | 2.9929 | ppolyf_u_1k_6p0 (/w=1/l=2.99/T=25/s=1/m=1/par=1) | res_typical | 1089.3 | 1089.3 | 1089.3 |  | 1089.3 | 883.22 | 1295.4 |  | 1089.3 | 883.22 | 1295.4 |  | 1089.3 | 883.22 | 1295.4
1 | 2 | ppolyf_u_1k_6p0 (/w=1/l=2/T=25/s=1/m=1/par=1) | res_typical | 1118.5 | 1118.5 | 1118.5 |  | 1118.5 | 912.43 | 1324.6 |  | 1118.5 | 912.43 | 1324.6 |  | 1118.5 | 912.43 | 1324.6
50 | 150 | ppolyf_u_1k_6p0 (/w=50/l=150/T=25/s=1/m=1/par=1) | res_typical | 1001.7 | 1001.7 | 1001.7 |  | 1001.7 | 801.61 | 1201.9 |  | 1001.7 | 801.61 | 1201.9 |  | 1001.7 | 801.61 | 1201.9
39.716 | 150 | ppolyf_u_1k_6p0 (/w=39.7/l=150/T=25/s=1/m=1/par=1) | res_typical | 1001.9 | 1001.9 | 1001.9 |  | 1001.9 | 801.74 | 1202 |  | 1001.9 | 801.74 | 1202 |  | 1001.9 | 801.74 | 1202
31.548 | 150 | ppolyf_u_1k_6p0 (/w=31.5/l=150/T=25/s=1/m=1/par=1) | res_typical | 1002.1 | 1002.1 | 1002.1 |  | 1002.1 | 801.89 | 1202.3 |  | 1002.1 | 801.89 | 1202.3 |  | 1002.1 | 801.89 | 1202.3
25.059 | 150 | ppolyf_u_1k_6p0 (/w=25/l=150/T=25/s=1/m=1/par=1) | res_typical | 1002.3 | 1002.3 | 1002.3 |  | 1002.3 | 802.09 | 1202.6 |  | 1002.3 | 802.09 | 1202.6 |  | 1002.3 | 802.09 | 1202.6
19.905 | 150 | ppolyf_u_1k_6p0 (/w=19.9/l=150/T=25/s=1/m=1/par=1) | res_typical | 1002.6 | 1002.6 | 1002.6 |  | 1002.6 | 802.33 | 1202.9 |  | 1002.6 | 802.33 | 1202.9 |  | 1002.6 | 802.33 | 1202.9
15.811 | 150 | ppolyf_u_1k_6p0 (/w=15.8/l=150/T=25/s=1/m=1/par=1) | res_typical | 1003 | 1003 | 1003 |  | 1003 | 802.64 | 1203.4 |  | 1003 | 802.64 | 1203.4 |  | 1003 | 802.64 | 1203.4
12.559 | 150 | ppolyf_u_1k_6p0 (/w=12.5/l=150/T=25/s=1/m=1/par=1) | res_typical | 1003.5 | 1003.5 | 1003.5 |  | 1003.5 | 803.03 | 1204 |  | 1003.5 | 803.03 | 1204 |  | 1003.5 | 803.03 | 1204
9.9763 | 150 | ppolyf_u_1k_6p0 (/w=9.97/l=150/T=25/s=1/m=1/par=1) | res_typical | 1004.1 | 1004.1 | 1004.1 |  | 1004.1 | 803.52 | 1204.7 |  | 1004.1 | 803.52 | 1204.7 |  | 1004.1 | 803.52 | 1204.7
7.9245 | 150 | ppolyf_u_1k_6p0 (/w=7.92/l=150/T=25/s=1/m=1/par=1) | res_typical | 1004.9 | 1004.9 | 1004.9 |  | 1004.9 | 804.14 | 1205.6 |  | 1004.9 | 804.14 | 1205.6 |  | 1004.9 | 804.14 | 1205.6
6.2946 | 150 | ppolyf_u_1k_6p0 (/w=6.29/l=150/T=25/s=1/m=1/par=1) | res_typical | 1005.9 | 1005.9 | 1005.9 |  | 1005.9 | 804.92 | 1206.8 |  | 1005.9 | 804.92 | 1206.8 |  | 1005.9 | 804.92 | 1206.8
5 | 150 | ppolyf_u_1k_6p0 (/w=5/l=150/T=25/s=1/m=1/par=1) | res_typical | 1007.1 | 1007.1 | 1007.1 |  | 1007.1 | 805.91 | 1208.3 |  | 1007.1 | 805.91 | 1208.3 |  | 1007.1 | 805.91 | 1208.3
3.9716 | 150 | ppolyf_u_1k_6p0 (/w=3.97/l=150/T=25/s=1/m=1/par=1) | res_typical | 1008.7 | 1008.7 | 1008.7 |  | 1008.7 | 807.15 | 1210.2 |  | 1008.7 | 807.15 | 1210.2 |  | 1008.7 | 807.15 | 1210.2
3.1548 | 150 | ppolyf_u_1k_6p0 (/w=3.15/l=150/T=25/s=1/m=1/par=1) | res_typical | 1010.6 | 1010.6 | 1010.6 |  | 1010.6 | 808.73 | 1212.5 |  | 1010.6 | 808.73 | 1212.5 |  | 1010.6 | 808.73 | 1212.5
2.5059 | 150 | ppolyf_u_1k_6p0 (/w=2.5/l=150/T=25/s=1/m=1/par=1) | res_typical | 1013.1 | 1013.1 | 1013.1 |  | 1013.1 | 810.72 | 1215.5 |  | 1013.1 | 810.72 | 1215.5 |  | 1013.1 | 810.72 | 1215.5
1.9905 | 150 | ppolyf_u_1k_6p0 (/w=1.99/l=150/T=25/s=1/m=1/par=1) | res_typical | 1016.3 | 1016.3 | 1016.3 |  | 1016.3 | 813.23 | 1219.3 |  | 1016.3 | 813.23 | 1219.3 |  | 1016.3 | 813.23 | 1219.3
1.5811 | 150 | ppolyf_u_1k_6p0 (/w=1.58/l=150/T=25/s=1/m=1/par=1) | res_typical | 1020.2 | 1020.2 | 1020.2 |  | 1020.2 | 816.42 | 1224.1 |  | 1020.2 | 816.42 | 1224.1 |  | 1020.2 | 816.42 | 1224.1
1 | 150 | ppolyf_u_1k_6p0 (/w=1/l=150/T=25/s=1/m=1/par=1) | res_typical | 1031.7 | 1031.7 | 1031.7 |  | 1031.7 | 825.58 | 1237.8 |  | 1031.7 | 825.58 | 1237.8 |  | 1031.7 | 825.58 | 1237.8
1.9905 | 2 | ppolyf_u_1k_6p0 (/w=1.99/l=2/T=25/s=1/m=1/par=1) | res_typical | 1101.8 | 1101.8 | 1101.8 |  | 1101.8 | 898.78 | 1304.8 |  | 1101.8 | 898.78 | 1304.8 |  | 1101.8 | 898.78 | 1304.8
1.5811 | 2 | ppolyf_u_1k_6p0 (/w=1.58/l=2/T=25/s=1/m=1/par=1) | res_typical | 1106.1 | 1106.1 | 1106.1 |  | 1106.1 | 902.31 | 1309.9 |  | 1106.1 | 902.31 | 1309.9 |  | 1106.1 | 902.31 | 1309.9
1 | 2 | ppolyf_u_1k_6p0 (/w=1/l=2/T=25/s=1/m=1/par=1) | res_typical | 1118.5 | 1118.5 | 1118.5 |  | 1118.5 | 912.43 | 1324.6 |  | 1118.5 | 912.43 | 1324.6 |  | 1118.5 | 912.43 | 1324.6
1 | 2 | ppolyf_u_1k_6p0 (/w=1/l=2/T=25/s=1/m=1/par=1) | res_typical | 1118.5 | 1118.5 | 1118.5 |  | 1118.5 | 912.43 | 1324.6 |  | 1118.5 | 912.43 | 1324.6 |  | 1118.5 | 912.43 | 1324.6
|  |  | res_ff | 801.61 | 801.61 | 801.61
|  |  | res_ff | 801.91 | 801.91 | 801.91
|  |  | res_ff | 802.28 | 802.28 | 802.28
|  |  | res_ff | 802.75 | 802.75 | 802.75
|  |  | res_ff | 803.34 | 803.34 | 803.34
|  |  | res_ff | 825.58 | 825.58 | 825.58
|  |  | res_ff | 825.88 | 825.88 | 825.88
|  |  | res_ff | 826.26 | 826.26 | 826.26
|  |  | res_ff | 826.74 | 826.74 | 826.74
|  |  | res_ff | 827.35 | 827.35 | 827.35
|  |  | res_ff | 828.11 | 828.11 | 828.11
|  |  | res_ff | 829.07 | 829.07 | 829.07
|  |  | res_ff | 830.28 | 830.28 | 830.28
|  |  | res_ff | 831.81 | 831.81 | 831.81
|  |  | res_ff | 833.72 | 833.72 | 833.72
|  |  | res_ff | 836.14 | 836.14 | 836.14
|  |  | res_ff | 839.18 | 839.18 | 839.18
|  |  | res_ff | 843 | 843 | 843
|  |  | res_ff | 847.82 | 847.82 | 847.82
|  |  | res_ff | 853.88 | 853.88 | 853.88
|  |  | res_ff | 861.52 | 861.52 | 861.52
|  |  | res_ff | 871.13 | 871.13 | 871.13
|  |  | res_ff | 883.22 | 883.22 | 883.22
|  |  | res_ff | 912.43 | 912.43 | 912.43
|  |  | res_ff | 801.61 | 801.61 | 801.61
|  |  | res_ff | 801.74 | 801.74 | 801.74
|  |  | res_ff | 801.89 | 801.89 | 801.89
|  |  | res_ff | 802.09 | 802.09 | 802.09
|  |  | res_ff | 802.33 | 802.33 | 802.33
|  |  | res_ff | 802.64 | 802.64 | 802.64
|  |  | res_ff | 803.03 | 803.03 | 803.03
|  |  | res_ff | 803.52 | 803.52 | 803.52
|  |  | res_ff | 804.14 | 804.14 | 804.14
|  |  | res_ff | 804.92 | 804.92 | 804.92
|  |  | res_ff | 805.91 | 805.91 | 805.91
|  |  | res_ff | 807.15 | 807.15 | 807.15
|  |  | res_ff | 808.73 | 808.73 | 808.73
|  |  | res_ff | 810.72 | 810.72 | 810.72
|  |  | res_ff | 813.23 | 813.23 | 813.23
|  |  | res_ff | 816.42 | 816.42 | 816.42
|  |  | res_ff | 825.58 | 825.58 | 825.58
|  |  | res_ff | 898.78 | 898.78 | 898.78
|  |  | res_ff | 902.31 | 902.31 | 902.31
|  |  | res_ff | 912.43 | 912.43 | 912.43
|  |  | res_ff | 912.43 | 912.43 | 912.43
|  |  | res_ss | 1201.9 | 1201.9 | 1201.9
|  |  | res_ss | 1202.1 | 1202.1 | 1202.1
|  |  | res_ss | 1202.5 | 1202.5 | 1202.5
|  |  | res_ss | 1203 | 1203 | 1203
|  |  | res_ss | 1203.6 | 1203.6 | 1203.6
|  |  | res_ss | 1237.8 | 1237.8 | 1237.8
|  |  | res_ss | 1238.1 | 1238.1 | 1238.1
|  |  | res_ss | 1238.5 | 1238.5 | 1238.5
|  |  | res_ss | 1238.9 | 1238.9 | 1238.9
|  |  | res_ss | 1239.6 | 1239.6 | 1239.6
|  |  | res_ss | 1240.3 | 1240.3 | 1240.3
|  |  | res_ss | 1241.3 | 1241.3 | 1241.3
|  |  | res_ss | 1242.5 | 1242.5 | 1242.5
|  |  | res_ss | 1244 | 1244 | 1244
|  |  | res_ss | 1245.9 | 1245.9 | 1245.9
|  |  | res_ss | 1248.3 | 1248.3 | 1248.3
|  |  | res_ss | 1251.4 | 1251.4 | 1251.4
|  |  | res_ss | 1255.2 | 1255.2 | 1255.2
|  |  | res_ss | 1260 | 1260 | 1260
|  |  | res_ss | 1266.1 | 1266.1 | 1266.1
|  |  | res_ss | 1273.7 | 1273.7 | 1273.7
|  |  | res_ss | 1283.3 | 1283.3 | 1283.3
|  |  | res_ss | 1295.4 | 1295.4 | 1295.4
|  |  | res_ss | 1324.6 | 1324.6 | 1324.6
|  |  | res_ss | 1201.9 | 1201.9 | 1201.9
|  |  | res_ss | 1202 | 1202 | 1202
|  |  | res_ss | 1202.3 | 1202.3 | 1202.3
|  |  | res_ss | 1202.6 | 1202.6 | 1202.6
|  |  | res_ss | 1202.9 | 1202.9 | 1202.9
|  |  | res_ss | 1203.4 | 1203.4 | 1203.4
|  |  | res_ss | 1204 | 1204 | 1204
|  |  | res_ss | 1204.7 | 1204.7 | 1204.7
|  |  | res_ss | 1205.6 | 1205.6 | 1205.6
|  |  | res_ss | 1206.8 | 1206.8 | 1206.8
|  |  | res_ss | 1208.3 | 1208.3 | 1208.3
|  |  | res_ss | 1210.2 | 1210.2 | 1210.2
|  |  | res_ss | 1212.5 | 1212.5 | 1212.5
|  |  | res_ss | 1215.5 | 1215.5 | 1215.5
|  |  | res_ss | 1219.3 | 1219.3 | 1219.3
|  |  | res_ss | 1224.1 | 1224.1 | 1224.1
|  |  | res_ss | 1237.8 | 1237.8 | 1237.8
|  |  | res_ss | 1304.8 | 1304.8 | 1304.8
|  |  | res_ss | 1309.9 | 1309.9 | 1309.9
|  |  | res_ss | 1324.6 | 1324.6 | 1324.6
|  |  | res_ss | 1324.6 | 1324.6 | 1324.6
Shrinkf W,L,Compf W,L 1,1,0,0 Rev9
Time taken (1) :0 mins 23s
Time taken (2) : 0 |  |  |  | Rev9
\HSPICE R-2020.12-SP1 |  |  | corners | RS1 (ohms/sq) @V=1e-6 | RS2 (ohms/sq) @V=Vdd | RS0 (ohms/sq) @J
|  | ppolyf_u_1k_6p0 (/w=50/l=150/T=25/s=1/m=1/par=1) | res_typical | 1001.7 | 1001.7 | 1001.7
|  |  | res_ff | 801.61 | 801.61 | 801.61
|  |  | res_ss | 1201.9 | 1201.9 | 1201.9
|  | ppolyf_u_1k_6p0 (/w=50/l=119/T=25/s=1/m=1/par=1) | res_typical | 1002 | 1002 | 1002
|  |  | res_ff | 801.91 | 801.91 | 801.91
|  |  | res_ss | 1202.1 | 1202.1 | 1202.1
|  | ppolyf_u_1k_6p0 (/w=50/l=94.6/T=25/s=1/m=1/par=1) | res_typical | 1002.4 | 1002.4 | 1002.4
|  |  | res_ff | 802.28 | 802.28 | 802.28
|  |  | res_ss | 1202.5 | 1202.5 | 1202.5
|  | ppolyf_u_1k_6p0 (/w=50/l=75.1/T=25/s=1/m=1/par=1) | res_typical | 1002.9 | 1002.9 | 1002.9
|  |  | res_ff | 802.75 | 802.75 | 802.75
|  |  | res_ss | 1203 | 1203 | 1203
|  | ppolyf_u_1k_6p0 (/w=50/l=59.7/T=25/s=1/m=1/par=1) | res_typical | 1003.5 | 1003.5 | 1003.5
|  |  | res_ff | 803.34 | 803.34 | 803.34
|  |  | res_ss | 1203.6 | 1203.6 | 1203.6
|  | ppolyf_u_1k_6p0 (/w=1/l=150/T=25/s=1/m=1/par=1) | res_typical | 1031.7 | 1031.7 | 1031.7
|  |  | res_ff | 825.58 | 825.58 | 825.58
|  |  | res_ss | 1237.8 | 1237.8 | 1237.8
|  | ppolyf_u_1k_6p0 (/w=1/l=119/T=25/s=1/m=1/par=1) | res_typical | 1032 | 1032 | 1032
|  |  | res_ff | 825.88 | 825.88 | 825.88
|  |  | res_ss | 1238.1 | 1238.1 | 1238.1
|  | ppolyf_u_1k_6p0 (/w=1/l=94.6/T=25/s=1/m=1/par=1) | res_typical | 1032.4 | 1032.4 | 1032.4
|  |  | res_ff | 826.26 | 826.26 | 826.26
|  |  | res_ss | 1238.5 | 1238.5 | 1238.5
|  | ppolyf_u_1k_6p0 (/w=1/l=75.1/T=25/s=1/m=1/par=1) | res_typical | 1032.8 | 1032.8 | 1032.8
|  |  | res_ff | 826.74 | 826.74 | 826.74
|  |  | res_ss | 1238.9 | 1238.9 | 1238.9
|  | ppolyf_u_1k_6p0 (/w=1/l=59.7/T=25/s=1/m=1/par=1) | res_typical | 1033.5 | 1033.5 | 1033.5
|  |  | res_ff | 827.35 | 827.35 | 827.35
|  |  | res_ss | 1239.6 | 1239.6 | 1239.6
|  | ppolyf_u_1k_6p0 (/w=1/l=47.4/T=25/s=1/m=1/par=1) | res_typical | 1034.2 | 1034.2 | 1034.2
|  |  | res_ff | 828.11 | 828.11 | 828.11
|  |  | res_ss | 1240.3 | 1240.3 | 1240.3
|  | ppolyf_u_1k_6p0 (/w=1/l=37.6/T=25/s=1/m=1/par=1) | res_typical | 1035.2 | 1035.2 | 1035.2
|  |  | res_ff | 829.07 | 829.07 | 829.07
|  |  | res_ss | 1241.3 | 1241.3 | 1241.3
|  | ppolyf_u_1k_6p0 (/w=1/l=29.9/T=25/s=1/m=1/par=1) | res_typical | 1036.4 | 1036.4 | 1036.4
|  |  | res_ff | 830.28 | 830.28 | 830.28
|  |  | res_ss | 1242.5 | 1242.5 | 1242.5
|  | ppolyf_u_1k_6p0 (/w=1/l=23.7/T=25/s=1/m=1/par=1) | res_typical | 1037.9 | 1037.9 | 1037.9
|  |  | res_ff | 831.81 | 831.81 | 831.81
|  |  | res_ss | 1244 | 1244 | 1244
|  | ppolyf_u_1k_6p0 (/w=1/l=18.8/T=25/s=1/m=1/par=1) | res_typical | 1039.8 | 1039.8 | 1039.8
|  |  | res_ff | 833.72 | 833.72 | 833.72
|  |  | res_ss | 1245.9 | 1245.9 | 1245.9
|  | ppolyf_u_1k_6p0 (/w=1/l=15/T=25/s=1/m=1/par=1) | res_typical | 1042.2 | 1042.2 | 1042.2
|  |  | res_ff | 836.14 | 836.14 | 836.14
|  |  | res_ss | 1248.3 | 1248.3 | 1248.3
|  | ppolyf_u_1k_6p0 (/w=1/l=11.9/T=25/s=1/m=1/par=1) | res_typical | 1045.3 | 1045.3 | 1045.3
|  |  | res_ff | 839.18 | 839.18 | 839.18
|  |  | res_ss | 1251.4 | 1251.4 | 1251.4
|  | ppolyf_u_1k_6p0 (/w=1/l=9.46/T=25/s=1/m=1/par=1) | res_typical | 1049.1 | 1049.1 | 1049.1
|  |  | res_ff | 843 | 843 | 843
|  |  | res_ss | 1255.2 | 1255.2 | 1255.2
|  | ppolyf_u_1k_6p0 (/w=1/l=7.51/T=25/s=1/m=1/par=1) | res_typical | 1053.9 | 1053.9 | 1053.9
|  |  | res_ff | 847.82 | 847.82 | 847.82
|  |  | res_ss | 1260 | 1260 | 1260
|  | ppolyf_u_1k_6p0 (/w=1/l=5.97/T=25/s=1/m=1/par=1) | res_typical | 1060 | 1060 | 1060
|  |  | res_ff | 853.88 | 853.88 | 853.88
|  |  | res_ss | 1266.1 | 1266.1 | 1266.1
|  | ppolyf_u_1k_6p0 (/w=1/l=4.74/T=25/s=1/m=1/par=1) | res_typical | 1067.6 | 1067.6 | 1067.6
|  |  | res_ff | 861.52 | 861.52 | 861.52
|  |  | res_ss | 1273.7 | 1273.7 | 1273.7
|  | ppolyf_u_1k_6p0 (/w=1/l=3.76/T=25/s=1/m=1/par=1) | res_typical | 1077.2 | 1077.2 | 1077.2
|  |  | res_ff | 871.13 | 871.13 | 871.13
|  |  | res_ss | 1283.3 | 1283.3 | 1283.3
|  | ppolyf_u_1k_6p0 (/w=1/l=2.99/T=25/s=1/m=1/par=1) | res_typical | 1089.3 | 1089.3 | 1089.3
|  |  | res_ff | 883.22 | 883.22 | 883.22
|  |  | res_ss | 1295.4 | 1295.4 | 1295.4
|  | ppolyf_u_1k_6p0 (/w=1/l=2/T=25/s=1/m=1/par=1) | res_typical | 1118.5 | 1118.5 | 1118.5
|  |  | res_ff | 912.43 | 912.43 | 912.43
|  |  | res_ss | 1324.6 | 1324.6 | 1324.6
|  | ppolyf_u_1k_6p0 (/w=50/l=150/T=25/s=1/m=1/par=1) | res_typical | 1001.7 | 1001.7 | 1001.7
|  |  | res_ff | 801.61 | 801.61 | 801.61
|  |  | res_ss | 1201.9 | 1201.9 | 1201.9
|  | ppolyf_u_1k_6p0 (/w=39.7/l=150/T=25/s=1/m=1/par=1) | res_typical | 1001.9 | 1001.9 | 1001.9
|  |  | res_ff | 801.74 | 801.74 | 801.74
|  |  | res_ss | 1202 | 1202 | 1202
|  | ppolyf_u_1k_6p0 (/w=31.5/l=150/T=25/s=1/m=1/par=1) | res_typical | 1002.1 | 1002.1 | 1002.1
|  |  | res_ff | 801.89 | 801.89 | 801.89
|  |  | res_ss | 1202.3 | 1202.3 | 1202.3
|  | ppolyf_u_1k_6p0 (/w=25/l=150/T=25/s=1/m=1/par=1) | res_typical | 1002.3 | 1002.3 | 1002.3
|  |  | res_ff | 802.09 | 802.09 | 802.09
|  |  | res_ss | 1202.6 | 1202.6 | 1202.6
|  | ppolyf_u_1k_6p0 (/w=19.9/l=150/T=25/s=1/m=1/par=1) | res_typical | 1002.6 | 1002.6 | 1002.6
|  |  | res_ff | 802.33 | 802.33 | 802.33
|  |  | res_ss | 1202.9 | 1202.9 | 1202.9
|  | ppolyf_u_1k_6p0 (/w=15.8/l=150/T=25/s=1/m=1/par=1) | res_typical | 1003 | 1003 | 1003
|  |  | res_ff | 802.64 | 802.64 | 802.64
|  |  | res_ss | 1203.4 | 1203.4 | 1203.4
|  | ppolyf_u_1k_6p0 (/w=12.5/l=150/T=25/s=1/m=1/par=1) | res_typical | 1003.5 | 1003.5 | 1003.5
|  |  | res_ff | 803.03 | 803.03 | 803.03
|  |  | res_ss | 1204 | 1204 | 1204
|  | ppolyf_u_1k_6p0 (/w=9.97/l=150/T=25/s=1/m=1/par=1) | res_typical | 1004.1 | 1004.1 | 1004.1
|  |  | res_ff | 803.52 | 803.52 | 803.52
|  |  | res_ss | 1204.7 | 1204.7 | 1204.7
|  | ppolyf_u_1k_6p0 (/w=7.92/l=150/T=25/s=1/m=1/par=1) | res_typical | 1004.9 | 1004.9 | 1004.9
|  |  | res_ff | 804.14 | 804.14 | 804.14
|  |  | res_ss | 1205.6 | 1205.6 | 1205.6
|  | ppolyf_u_1k_6p0 (/w=6.29/l=150/T=25/s=1/m=1/par=1) | res_typical | 1005.9 | 1005.9 | 1005.9
|  |  | res_ff | 804.92 | 804.92 | 804.92
|  |  | res_ss | 1206.8 | 1206.8 | 1206.8
|  | ppolyf_u_1k_6p0 (/w=5/l=150/T=25/s=1/m=1/par=1) | res_typical | 1007.1 | 1007.1 | 1007.1
|  |  | res_ff | 805.91 | 805.91 | 805.91
|  |  | res_ss | 1208.3 | 1208.3 | 1208.3
|  | ppolyf_u_1k_6p0 (/w=3.97/l=150/T=25/s=1/m=1/par=1) | res_typical | 1008.7 | 1008.7 | 1008.7
|  |  | res_ff | 807.15 | 807.15 | 807.15
|  |  | res_ss | 1210.2 | 1210.2 | 1210.2
|  | ppolyf_u_1k_6p0 (/w=3.15/l=150/T=25/s=1/m=1/par=1) | res_typical | 1010.6 | 1010.6 | 1010.6
|  |  | res_ff | 808.73 | 808.73 | 808.73
|  |  | res_ss | 1212.5 | 1212.5 | 1212.5
|  | ppolyf_u_1k_6p0 (/w=2.5/l=150/T=25/s=1/m=1/par=1) | res_typical | 1013.1 | 1013.1 | 1013.1
|  |  | res_ff | 810.72 | 810.72 | 810.72
|  |  | res_ss | 1215.5 | 1215.5 | 1215.5
|  | ppolyf_u_1k_6p0 (/w=1.99/l=150/T=25/s=1/m=1/par=1) | res_typical | 1016.3 | 1016.3 | 1016.3
|  |  | res_ff | 813.23 | 813.23 | 813.23
|  |  | res_ss | 1219.3 | 1219.3 | 1219.3
|  | ppolyf_u_1k_6p0 (/w=1.58/l=150/T=25/s=1/m=1/par=1) | res_typical | 1020.2 | 1020.2 | 1020.2
|  |  | res_ff | 816.42 | 816.42 | 816.42
|  |  | res_ss | 1224.1 | 1224.1 | 1224.1
|  | ppolyf_u_1k_6p0 (/w=1/l=150/T=25/s=1/m=1/par=1) | res_typical | 1031.7 | 1031.7 | 1031.7
|  |  | res_ff | 825.58 | 825.58 | 825.58
|  |  | res_ss | 1237.8 | 1237.8 | 1237.8
|  | ppolyf_u_1k_6p0 (/w=1.99/l=2/T=25/s=1/m=1/par=1) | res_typical | 1101.8 | 1101.8 | 1101.8
|  |  | res_ff | 898.78 | 898.78 | 898.78
|  |  | res_ss | 1304.8 | 1304.8 | 1304.8
|  | ppolyf_u_1k_6p0 (/w=1.58/l=2/T=25/s=1/m=1/par=1) | res_typical | 1106.1 | 1106.1 | 1106.1
|  |  | res_ff | 902.31 | 902.31 | 902.31
|  |  | res_ss | 1309.9 | 1309.9 | 1309.9
|  | ppolyf_u_1k_6p0 (/w=1/l=2/T=25/s=1/m=1/par=1) | res_typical | 1118.5 | 1118.5 | 1118.5
|  |  | res_ff | 912.43 | 912.43 | 912.43
|  |  | res_ss | 1324.6 | 1324.6 | 1324.6
|  | ppolyf_u_1k_6p0 (/w=1/l=2/T=25/s=1/m=1/par=1) | res_typical | 1118.5 | 1118.5 | 1118.5
|  |  | res_ff | 912.43 | 912.43 | 912.43
|  |  | res_ss | 1324.6 | 1324.6 | 1324.6