## RES12b-temp-ppolyf_u_1k_6p0.nl
Temperature (C) | l (um) |  | corners | RS1 (ohms/sq) @V=1e-6 | RS2 (ohms/sq) @V=Vdd | RS0 (ohms/sq) @J | RS1 (ohms/sq) @V=1e-6 | res_typical Rev9 | res_ff Rev9 | res_ss Rev9 | RS2 (ohms/sq) @V=Vdd | res_typical Rev9 | res_ff Rev9 | res_ss Rev9 | RS0 (ohms/sq) @J | res_typical Rev9 | res_ff Rev9 | res_ss Rev9
175 | 2 | ppolyf_u_1k_6p0 (/T=175/l=2/w=1) | res_typical | 1011.2 | 1011.2 | 1011.2 |  | 1011.2 | 822.46 | 1199.9 |  | 1011.2 | 822.46 | 1199.9 |  | 1011.2 | 822.46 | 1199.9
155 | 2 | ppolyf_u_1k_6p0 (/T=155/l=2/w=1) | res_typical | 1009 | 1009 | 1009 |  | 1009 | 819.35 | 1198.7 |  | 1009 | 819.35 | 1198.7 |  | 1009 | 819.35 | 1198.7
135 | 2 | ppolyf_u_1k_6p0 (/T=135/l=2/w=1) | res_typical | 1011.9 | 1011.9 | 1011.9 |  | 1011.9 | 820.88 | 1203 |  | 1011.9 | 820.88 | 1203 |  | 1011.9 | 820.88 | 1203
115 | 2 | ppolyf_u_1k_6p0 (/T=115/l=2/w=1) | res_typical | 1019.9 | 1019.9 | 1019.9 |  | 1019.9 | 827.07 | 1212.8 |  | 1019.9 | 827.07 | 1212.8 |  | 1019.9 | 827.07 | 1212.8
95 | 2 | ppolyf_u_1k_6p0 (/T=95/l=2/w=1) | res_typical | 1033 | 1033 | 1033 |  | 1033 | 837.9 | 1228.1 |  | 1033 | 837.9 | 1228.1 |  | 1033 | 837.9 | 1228.1
75 | 2 | ppolyf_u_1k_6p0 (/T=75/l=2/w=1) | res_typical | 1051.1 | 1051.1 | 1051.1 |  | 1051.1 | 853.38 | 1248.8 |  | 1051.1 | 853.38 | 1248.8 |  | 1051.1 | 853.38 | 1248.8
55 | 2 | ppolyf_u_1k_6p0 (/T=55/l=2/w=1) | res_typical | 1074.3 | 1074.3 | 1074.3 |  | 1074.3 | 873.51 | 1275 |  | 1074.3 | 873.51 | 1275 |  | 1074.3 | 873.51 | 1275
35 | 2 | ppolyf_u_1k_6p0 (/T=35/l=2/w=1) | res_typical | 1102.5 | 1102.5 | 1102.5 |  | 1102.5 | 898.29 | 1306.7 |  | 1102.5 | 898.29 | 1306.7 |  | 1102.5 | 898.29 | 1306.7
15 | 2 | ppolyf_u_1k_6p0 (/T=15/l=2/w=1) | res_typical | 1135.8 | 1135.8 | 1135.8 |  | 1135.8 | 927.72 | 1343.9 |  | 1135.8 | 927.72 | 1343.9 |  | 1135.8 | 927.72 | 1343.9
-5 | 2 | ppolyf_u_1k_6p0 (/T=-5/l=2/w=1) | res_typical | 1174.2 | 1174.2 | 1174.2 |  | 1174.2 | 961.8 | 1386.5 |  | 1174.2 | 961.8 | 1386.5 |  | 1174.2 | 961.8 | 1386.5
-40 | 2 | ppolyf_u_1k_6p0 (/T=-40/l=2/w=1) | res_typical | 1253.5 | 1253.5 | 1253.5 |  | 1253.5 | 1032.6 | 1474.3 |  | 1253.5 | 1032.6 | 1474.3 |  | 1253.5 | 1032.6 | 1474.3
175 | 2 | ppolyf_u_1k_6p0 (/T=175/l=2/w=2) | res_typical | 995.98 | 995.98 | 995.98 |  | 995.98 | 810.11 | 1181.8 |  | 995.98 | 810.11 | 1181.8 |  | 995.98 | 810.11 | 1181.8
155 | 2 | ppolyf_u_1k_6p0 (/T=155/l=2/w=2) | res_typical | 993.87 | 993.87 | 993.87 |  | 993.87 | 807.04 | 1180.7 |  | 993.87 | 807.04 | 1180.7 |  | 993.87 | 807.04 | 1180.7
135 | 2 | ppolyf_u_1k_6p0 (/T=135/l=2/w=2) | res_typical | 996.75 | 996.75 | 996.75 |  | 996.75 | 808.55 | 1184.9 |  | 996.75 | 808.55 | 1184.9 |  | 996.75 | 808.55 | 1184.9
115 | 2 | ppolyf_u_1k_6p0 (/T=115/l=2/w=2) | res_typical | 1004.6 | 1004.6 | 1004.6 |  | 1004.6 | 814.64 | 1194.6 |  | 1004.6 | 814.64 | 1194.6 |  | 1004.6 | 814.64 | 1194.6
95 | 2 | ppolyf_u_1k_6p0 (/T=95/l=2/w=2) | res_typical | 1017.5 | 1017.5 | 1017.5 |  | 1017.5 | 825.31 | 1209.6 |  | 1017.5 | 825.31 | 1209.6 |  | 1017.5 | 825.31 | 1209.6
75 | 2 | ppolyf_u_1k_6p0 (/T=75/l=2/w=2) | res_typical | 1035.3 | 1035.3 | 1035.3 |  | 1035.3 | 840.56 | 1230 |  | 1035.3 | 840.56 | 1230 |  | 1035.3 | 840.56 | 1230
55 | 2 | ppolyf_u_1k_6p0 (/T=55/l=2/w=2) | res_typical | 1058.1 | 1058.1 | 1058.1 |  | 1058.1 | 860.39 | 1255.9 |  | 1058.1 | 860.39 | 1255.9 |  | 1058.1 | 860.39 | 1255.9
35 | 2 | ppolyf_u_1k_6p0 (/T=35/l=2/w=2) | res_typical | 1085.9 | 1085.9 | 1085.9 |  | 1085.9 | 884.8 | 1287.1 |  | 1085.9 | 884.8 | 1287.1 |  | 1085.9 | 884.8 | 1287.1
15 | 2 | ppolyf_u_1k_6p0 (/T=15/l=2/w=2) | res_typical | 1118.7 | 1118.7 | 1118.7 |  | 1118.7 | 913.79 | 1323.7 |  | 1118.7 | 913.79 | 1323.7 |  | 1118.7 | 913.79 | 1323.7
-5 | 2 | ppolyf_u_1k_6p0 (/T=-5/l=2/w=2) | res_typical | 1156.5 | 1156.5 | 1156.5 |  | 1156.5 | 947.35 | 1365.7 |  | 1156.5 | 947.35 | 1365.7 |  | 1156.5 | 947.35 | 1365.7
-40 | 2 | ppolyf_u_1k_6p0 (/T=-40/l=2/w=2) | res_typical | 1234.7 | 1234.7 | 1234.7 |  | 1234.7 | 1017.1 | 1452.2 |  | 1234.7 | 1017.1 | 1452.2 |  | 1234.7 | 1017.1 | 1452.2
175 | 150 | ppolyf_u_1k_6p0 (/T=175/l=150/w=50) | res_typical | 917.04 | 917.04 | 917.04 |  | 917.04 | 733.81 | 1100.3 |  | 917.04 | 733.81 | 1100.3 |  | 917.04 | 733.81 | 1100.3
155 | 150 | ppolyf_u_1k_6p0 (/T=155/l=150/w=50) | res_typical | 921.68 | 921.68 | 921.68 |  | 921.68 | 737.5 | 1105.9 |  | 921.68 | 737.5 | 1105.9 |  | 921.68 | 737.5 | 1105.9
135 | 150 | ppolyf_u_1k_6p0 (/T=135/l=150/w=50) | res_typical | 928.36 | 928.36 | 928.36 |  | 928.36 | 742.84 | 1113.9 |  | 928.36 | 742.84 | 1113.9 |  | 928.36 | 742.84 | 1113.9
115 | 150 | ppolyf_u_1k_6p0 (/T=115/l=150/w=50) | res_typical | 937.09 | 937.09 | 937.09 |  | 937.09 | 749.82 | 1124.4 |  | 937.09 | 749.82 | 1124.4 |  | 937.09 | 749.82 | 1124.4
95 | 150 | ppolyf_u_1k_6p0 (/T=95/l=150/w=50) | res_typical | 947.87 | 947.87 | 947.87 |  | 947.87 | 758.45 | 1137.3 |  | 947.87 | 758.45 | 1137.3 |  | 947.87 | 758.45 | 1137.3
75 | 150 | ppolyf_u_1k_6p0 (/T=75/l=150/w=50) | res_typical | 960.7 | 960.7 | 960.7 |  | 960.7 | 768.72 | 1152.7 |  | 960.7 | 768.72 | 1152.7 |  | 960.7 | 768.72 | 1152.7
55 | 150 | ppolyf_u_1k_6p0 (/T=55/l=150/w=50) | res_typical | 975.58 | 975.58 | 975.58 |  | 975.58 | 780.65 | 1170.5 |  | 975.58 | 780.65 | 1170.5 |  | 975.58 | 780.65 | 1170.5
35 | 150 | ppolyf_u_1k_6p0 (/T=35/l=150/w=50) | res_typical | 992.5 | 992.5 | 992.5 |  | 992.5 | 794.21 | 1190.8 |  | 992.5 | 794.21 | 1190.8 |  | 992.5 | 794.21 | 1190.8
15 | 150 | ppolyf_u_1k_6p0 (/T=15/l=150/w=50) | res_typical | 1011.5 | 1011.5 | 1011.5 |  | 1011.5 | 809.43 | 1213.5 |  | 1011.5 | 809.43 | 1213.5 |  | 1011.5 | 809.43 | 1213.5
-5 | 150 | ppolyf_u_1k_6p0 (/T=-5/l=150/w=50) | res_typical | 1032.5 | 1032.5 | 1032.5 |  | 1032.5 | 826.29 | 1238.7 |  | 1032.5 | 826.29 | 1238.7 |  | 1032.5 | 826.29 | 1238.7
-40 | 150 | ppolyf_u_1k_6p0 (/T=-40/l=150/w=50) | res_typical | 1074.2 | 1074.2 | 1074.2 |  | 1074.2 | 859.75 | 1288.7 |  | 1074.2 | 859.75 | 1288.7 |  | 1074.2 | 859.75 | 1288.7
175 | 150 | ppolyf_u_1k_6p0 (/T=175/l=150/w=1) | res_typical | 944.46 | 944.46 | 944.46 |  | 944.46 | 755.74 | 1133.2 |  | 944.46 | 755.74 | 1133.2 |  | 944.46 | 755.74 | 1133.2
155 | 150 | ppolyf_u_1k_6p0 (/T=155/l=150/w=1) | res_typical | 949.23 | 949.23 | 949.23 |  | 949.23 | 759.55 | 1138.9 |  | 949.23 | 759.55 | 1138.9 |  | 949.23 | 759.55 | 1138.9
135 | 150 | ppolyf_u_1k_6p0 (/T=135/l=150/w=1) | res_typical | 956.11 | 956.11 | 956.11 |  | 956.11 | 765.04 | 1147.2 |  | 956.11 | 765.04 | 1147.2 |  | 956.11 | 765.04 | 1147.2
115 | 150 | ppolyf_u_1k_6p0 (/T=115/l=150/w=1) | res_typical | 965.11 | 965.11 | 965.11 |  | 965.11 | 772.23 | 1158 |  | 965.11 | 772.23 | 1158 |  | 965.11 | 772.23 | 1158
95 | 150 | ppolyf_u_1k_6p0 (/T=95/l=150/w=1) | res_typical | 976.21 | 976.21 | 976.21 |  | 976.21 | 781.12 | 1171.3 |  | 976.21 | 781.12 | 1171.3 |  | 976.21 | 781.12 | 1171.3
75 | 150 | ppolyf_u_1k_6p0 (/T=75/l=150/w=1) | res_typical | 989.42 | 989.42 | 989.42 |  | 989.42 | 791.7 | 1187.1 |  | 989.42 | 791.7 | 1187.1 |  | 989.42 | 791.7 | 1187.1
55 | 150 | ppolyf_u_1k_6p0 (/T=55/l=150/w=1) | res_typical | 1004.7 | 1004.7 | 1004.7 |  | 1004.7 | 803.98 | 1205.5 |  | 1004.7 | 803.98 | 1205.5 |  | 1004.7 | 803.98 | 1205.5
35 | 150 | ppolyf_u_1k_6p0 (/T=35/l=150/w=1) | res_typical | 1022.2 | 1022.2 | 1022.2 |  | 1022.2 | 817.95 | 1226.4 |  | 1022.2 | 817.95 | 1226.4 |  | 1022.2 | 817.95 | 1226.4
15 | 150 | ppolyf_u_1k_6p0 (/T=15/l=150/w=1) | res_typical | 1041.7 | 1041.7 | 1041.7 |  | 1041.7 | 833.62 | 1249.8 |  | 1041.7 | 833.62 | 1249.8 |  | 1041.7 | 833.62 | 1249.8
-5 | 150 | ppolyf_u_1k_6p0 (/T=-5/l=150/w=1) | res_typical | 1063.4 | 1063.4 | 1063.4 |  | 1063.4 | 850.99 | 1275.7 |  | 1063.4 | 850.99 | 1275.7 |  | 1063.4 | 850.99 | 1275.7
-40 | 150 | ppolyf_u_1k_6p0 (/T=-40/l=150/w=1) | res_typical | 1106.3 | 1106.3 | 1106.3 |  | 1106.3 | 885.45 | 1327.2 |  | 1106.3 | 885.45 | 1327.2 |  | 1106.3 | 885.45 | 1327.2
|  |  | res_ff | 822.46 | 822.46 | 822.46
|  |  | res_ff | 819.35 | 819.35 | 819.35
|  |  | res_ff | 820.88 | 820.88 | 820.88
|  |  | res_ff | 827.07 | 827.07 | 827.07
|  |  | res_ff | 837.9 | 837.9 | 837.9
|  |  | res_ff | 853.38 | 853.38 | 853.38
|  |  | res_ff | 873.51 | 873.51 | 873.51
|  |  | res_ff | 898.29 | 898.29 | 898.29
|  |  | res_ff | 927.72 | 927.72 | 927.72
|  |  | res_ff | 961.8 | 961.8 | 961.8
|  |  | res_ff | 1032.6 | 1032.6 | 1032.6
|  |  | res_ff | 810.11 | 810.11 | 810.11
|  |  | res_ff | 807.04 | 807.04 | 807.04
|  |  | res_ff | 808.55 | 808.55 | 808.55
|  |  | res_ff | 814.64 | 814.64 | 814.64
|  |  | res_ff | 825.31 | 825.31 | 825.31
|  |  | res_ff | 840.56 | 840.56 | 840.56
|  |  | res_ff | 860.39 | 860.39 | 860.39
|  |  | res_ff | 884.8 | 884.8 | 884.8
|  |  | res_ff | 913.79 | 913.79 | 913.79
|  |  | res_ff | 947.35 | 947.35 | 947.35
|  |  | res_ff | 1017.1 | 1017.1 | 1017.1
|  |  | res_ff | 733.81 | 733.81 | 733.81
|  |  | res_ff | 737.5 | 737.5 | 737.5
|  |  | res_ff | 742.84 | 742.84 | 742.84
|  |  | res_ff | 749.82 | 749.82 | 749.82
|  |  | res_ff | 758.45 | 758.45 | 758.45
|  |  | res_ff | 768.72 | 768.72 | 768.72
|  |  | res_ff | 780.65 | 780.65 | 780.65
|  |  | res_ff | 794.21 | 794.21 | 794.21
|  |  | res_ff | 809.43 | 809.43 | 809.43
|  |  | res_ff | 826.29 | 826.29 | 826.29
|  |  | res_ff | 859.75 | 859.75 | 859.75
|  |  | res_ff | 755.74 | 755.74 | 755.74
|  |  | res_ff | 759.55 | 759.55 | 759.55
|  |  | res_ff | 765.04 | 765.04 | 765.04
|  |  | res_ff | 772.23 | 772.23 | 772.23
|  |  | res_ff | 781.12 | 781.12 | 781.12
|  |  | res_ff | 791.7 | 791.7 | 791.7
|  |  | res_ff | 803.98 | 803.98 | 803.98
|  |  | res_ff | 817.95 | 817.95 | 817.95
|  |  | res_ff | 833.62 | 833.62 | 833.62
|  |  | res_ff | 850.99 | 850.99 | 850.99
|  |  | res_ff | 885.45 | 885.45 | 885.45
|  |  | res_ss | 1199.9 | 1199.9 | 1199.9
|  |  | res_ss | 1198.7 | 1198.7 | 1198.7
|  |  | res_ss | 1203 | 1203 | 1203
|  |  | res_ss | 1212.8 | 1212.8 | 1212.8
|  |  | res_ss | 1228.1 | 1228.1 | 1228.1
|  |  | res_ss | 1248.8 | 1248.8 | 1248.8
|  |  | res_ss | 1275 | 1275 | 1275
|  |  | res_ss | 1306.7 | 1306.7 | 1306.7
|  |  | res_ss | 1343.9 | 1343.9 | 1343.9
|  |  | res_ss | 1386.5 | 1386.5 | 1386.5
|  |  | res_ss | 1474.3 | 1474.3 | 1474.3
|  |  | res_ss | 1181.8 | 1181.8 | 1181.8
|  |  | res_ss | 1180.7 | 1180.7 | 1180.7
|  |  | res_ss | 1184.9 | 1184.9 | 1184.9
|  |  | res_ss | 1194.6 | 1194.6 | 1194.6
|  |  | res_ss | 1209.6 | 1209.6 | 1209.6
|  |  | res_ss | 1230 | 1230 | 1230
|  |  | res_ss | 1255.9 | 1255.9 | 1255.9
|  |  | res_ss | 1287.1 | 1287.1 | 1287.1
|  |  | res_ss | 1323.7 | 1323.7 | 1323.7
|  |  | res_ss | 1365.7 | 1365.7 | 1365.7
|  |  | res_ss | 1452.2 | 1452.2 | 1452.2
|  |  | res_ss | 1100.3 | 1100.3 | 1100.3
|  |  | res_ss | 1105.9 | 1105.9 | 1105.9
|  |  | res_ss | 1113.9 | 1113.9 | 1113.9
|  |  | res_ss | 1124.4 | 1124.4 | 1124.4
|  |  | res_ss | 1137.3 | 1137.3 | 1137.3
|  |  | res_ss | 1152.7 | 1152.7 | 1152.7
|  |  | res_ss | 1170.5 | 1170.5 | 1170.5
|  |  | res_ss | 1190.8 | 1190.8 | 1190.8
|  |  | res_ss | 1213.5 | 1213.5 | 1213.5
|  |  | res_ss | 1238.7 | 1238.7 | 1238.7
|  |  | res_ss | 1288.7 | 1288.7 | 1288.7
|  |  | res_ss | 1133.2 | 1133.2 | 1133.2
|  |  | res_ss | 1138.9 | 1138.9 | 1138.9
|  |  | res_ss | 1147.2 | 1147.2 | 1147.2
|  |  | res_ss | 1158 | 1158 | 1158
|  |  | res_ss | 1171.3 | 1171.3 | 1171.3
|  |  | res_ss | 1187.1 | 1187.1 | 1187.1
|  |  | res_ss | 1205.5 | 1205.5 | 1205.5
|  |  | res_ss | 1226.4 | 1226.4 | 1226.4
|  |  | res_ss | 1249.8 | 1249.8 | 1249.8
|  |  | res_ss | 1275.7 | 1275.7 | 1275.7
|  |  | res_ss | 1327.2 | 1327.2 | 1327.2
Shrinkf W,L,Compf W,L 1,1,0,0 Rev9
Time taken (1) :0 mins 24s
Time taken (2) : 0 |  |  |  | Rev9
\HSPICE R-2020.12-SP1 |  |  | corners | RS1 (ohms/sq) @V=1e-6 | RS2 (ohms/sq) @V=Vdd | RS0 (ohms/sq) @J
|  | ppolyf_u_1k_6p0 (/T=175/l=2/w=1) | res_typical | 1011.2 | 1011.2 | 1011.2
|  |  | res_ff | 822.46 | 822.46 | 822.46
|  |  | res_ss | 1199.9 | 1199.9 | 1199.9
|  | ppolyf_u_1k_6p0 (/T=155/l=2/w=1) | res_typical | 1009 | 1009 | 1009
|  |  | res_ff | 819.35 | 819.35 | 819.35
|  |  | res_ss | 1198.7 | 1198.7 | 1198.7
|  | ppolyf_u_1k_6p0 (/T=135/l=2/w=1) | res_typical | 1011.9 | 1011.9 | 1011.9
|  |  | res_ff | 820.88 | 820.88 | 820.88
|  |  | res_ss | 1203 | 1203 | 1203
|  | ppolyf_u_1k_6p0 (/T=115/l=2/w=1) | res_typical | 1019.9 | 1019.9 | 1019.9
|  |  | res_ff | 827.07 | 827.07 | 827.07
|  |  | res_ss | 1212.8 | 1212.8 | 1212.8
|  | ppolyf_u_1k_6p0 (/T=95/l=2/w=1) | res_typical | 1033 | 1033 | 1033
|  |  | res_ff | 837.9 | 837.9 | 837.9
|  |  | res_ss | 1228.1 | 1228.1 | 1228.1
|  | ppolyf_u_1k_6p0 (/T=75/l=2/w=1) | res_typical | 1051.1 | 1051.1 | 1051.1
|  |  | res_ff | 853.38 | 853.38 | 853.38
|  |  | res_ss | 1248.8 | 1248.8 | 1248.8
|  | ppolyf_u_1k_6p0 (/T=55/l=2/w=1) | res_typical | 1074.3 | 1074.3 | 1074.3
|  |  | res_ff | 873.51 | 873.51 | 873.51
|  |  | res_ss | 1275 | 1275 | 1275
|  | ppolyf_u_1k_6p0 (/T=35/l=2/w=1) | res_typical | 1102.5 | 1102.5 | 1102.5
|  |  | res_ff | 898.29 | 898.29 | 898.29
|  |  | res_ss | 1306.7 | 1306.7 | 1306.7
|  | ppolyf_u_1k_6p0 (/T=15/l=2/w=1) | res_typical | 1135.8 | 1135.8 | 1135.8
|  |  | res_ff | 927.72 | 927.72 | 927.72
|  |  | res_ss | 1343.9 | 1343.9 | 1343.9
|  | ppolyf_u_1k_6p0 (/T=-5/l=2/w=1) | res_typical | 1174.2 | 1174.2 | 1174.2
|  |  | res_ff | 961.8 | 961.8 | 961.8
|  |  | res_ss | 1386.5 | 1386.5 | 1386.5
|  | ppolyf_u_1k_6p0 (/T=-40/l=2/w=1) | res_typical | 1253.5 | 1253.5 | 1253.5
|  |  | res_ff | 1032.6 | 1032.6 | 1032.6
|  |  | res_ss | 1474.3 | 1474.3 | 1474.3
|  | ppolyf_u_1k_6p0 (/T=175/l=2/w=2) | res_typical | 995.98 | 995.98 | 995.98
|  |  | res_ff | 810.11 | 810.11 | 810.11
|  |  | res_ss | 1181.8 | 1181.8 | 1181.8
|  | ppolyf_u_1k_6p0 (/T=155/l=2/w=2) | res_typical | 993.87 | 993.87 | 993.87
|  |  | res_ff | 807.04 | 807.04 | 807.04
|  |  | res_ss | 1180.7 | 1180.7 | 1180.7
|  | ppolyf_u_1k_6p0 (/T=135/l=2/w=2) | res_typical | 996.75 | 996.75 | 996.75
|  |  | res_ff | 808.55 | 808.55 | 808.55
|  |  | res_ss | 1184.9 | 1184.9 | 1184.9
|  | ppolyf_u_1k_6p0 (/T=115/l=2/w=2) | res_typical | 1004.6 | 1004.6 | 1004.6
|  |  | res_ff | 814.64 | 814.64 | 814.64
|  |  | res_ss | 1194.6 | 1194.6 | 1194.6
|  | ppolyf_u_1k_6p0 (/T=95/l=2/w=2) | res_typical | 1017.5 | 1017.5 | 1017.5
|  |  | res_ff | 825.31 | 825.31 | 825.31
|  |  | res_ss | 1209.6 | 1209.6 | 1209.6
|  | ppolyf_u_1k_6p0 (/T=75/l=2/w=2) | res_typical | 1035.3 | 1035.3 | 1035.3
|  |  | res_ff | 840.56 | 840.56 | 840.56
|  |  | res_ss | 1230 | 1230 | 1230
|  | ppolyf_u_1k_6p0 (/T=55/l=2/w=2) | res_typical | 1058.1 | 1058.1 | 1058.1
|  |  | res_ff | 860.39 | 860.39 | 860.39
|  |  | res_ss | 1255.9 | 1255.9 | 1255.9
|  | ppolyf_u_1k_6p0 (/T=35/l=2/w=2) | res_typical | 1085.9 | 1085.9 | 1085.9
|  |  | res_ff | 884.8 | 884.8 | 884.8
|  |  | res_ss | 1287.1 | 1287.1 | 1287.1
|  | ppolyf_u_1k_6p0 (/T=15/l=2/w=2) | res_typical | 1118.7 | 1118.7 | 1118.7
|  |  | res_ff | 913.79 | 913.79 | 913.79
|  |  | res_ss | 1323.7 | 1323.7 | 1323.7
|  | ppolyf_u_1k_6p0 (/T=-5/l=2/w=2) | res_typical | 1156.5 | 1156.5 | 1156.5
|  |  | res_ff | 947.35 | 947.35 | 947.35
|  |  | res_ss | 1365.7 | 1365.7 | 1365.7
|  | ppolyf_u_1k_6p0 (/T=-40/l=2/w=2) | res_typical | 1234.7 | 1234.7 | 1234.7
|  |  | res_ff | 1017.1 | 1017.1 | 1017.1
|  |  | res_ss | 1452.2 | 1452.2 | 1452.2
|  | ppolyf_u_1k_6p0 (/T=175/l=150/w=50) | res_typical | 917.04 | 917.04 | 917.04
|  |  | res_ff | 733.81 | 733.81 | 733.81
|  |  | res_ss | 1100.3 | 1100.3 | 1100.3
|  | ppolyf_u_1k_6p0 (/T=155/l=150/w=50) | res_typical | 921.68 | 921.68 | 921.68
|  |  | res_ff | 737.5 | 737.5 | 737.5
|  |  | res_ss | 1105.9 | 1105.9 | 1105.9
|  | ppolyf_u_1k_6p0 (/T=135/l=150/w=50) | res_typical | 928.36 | 928.36 | 928.36
|  |  | res_ff | 742.84 | 742.84 | 742.84
|  |  | res_ss | 1113.9 | 1113.9 | 1113.9
|  | ppolyf_u_1k_6p0 (/T=115/l=150/w=50) | res_typical | 937.09 | 937.09 | 937.09
|  |  | res_ff | 749.82 | 749.82 | 749.82
|  |  | res_ss | 1124.4 | 1124.4 | 1124.4
|  | ppolyf_u_1k_6p0 (/T=95/l=150/w=50) | res_typical | 947.87 | 947.87 | 947.87
|  |  | res_ff | 758.45 | 758.45 | 758.45
|  |  | res_ss | 1137.3 | 1137.3 | 1137.3
|  | ppolyf_u_1k_6p0 (/T=75/l=150/w=50) | res_typical | 960.7 | 960.7 | 960.7
|  |  | res_ff | 768.72 | 768.72 | 768.72
|  |  | res_ss | 1152.7 | 1152.7 | 1152.7
|  | ppolyf_u_1k_6p0 (/T=55/l=150/w=50) | res_typical | 975.58 | 975.58 | 975.58
|  |  | res_ff | 780.65 | 780.65 | 780.65
|  |  | res_ss | 1170.5 | 1170.5 | 1170.5
|  | ppolyf_u_1k_6p0 (/T=35/l=150/w=50) | res_typical | 992.5 | 992.5 | 992.5
|  |  | res_ff | 794.21 | 794.21 | 794.21
|  |  | res_ss | 1190.8 | 1190.8 | 1190.8
|  | ppolyf_u_1k_6p0 (/T=15/l=150/w=50) | res_typical | 1011.5 | 1011.5 | 1011.5
|  |  | res_ff | 809.43 | 809.43 | 809.43
|  |  | res_ss | 1213.5 | 1213.5 | 1213.5
|  | ppolyf_u_1k_6p0 (/T=-5/l=150/w=50) | res_typical | 1032.5 | 1032.5 | 1032.5
|  |  | res_ff | 826.29 | 826.29 | 826.29
|  |  | res_ss | 1238.7 | 1238.7 | 1238.7
|  | ppolyf_u_1k_6p0 (/T=-40/l=150/w=50) | res_typical | 1074.2 | 1074.2 | 1074.2
|  |  | res_ff | 859.75 | 859.75 | 859.75
|  |  | res_ss | 1288.7 | 1288.7 | 1288.7
|  | ppolyf_u_1k_6p0 (/T=175/l=150/w=1) | res_typical | 944.46 | 944.46 | 944.46
|  |  | res_ff | 755.74 | 755.74 | 755.74
|  |  | res_ss | 1133.2 | 1133.2 | 1133.2
|  | ppolyf_u_1k_6p0 (/T=155/l=150/w=1) | res_typical | 949.23 | 949.23 | 949.23
|  |  | res_ff | 759.55 | 759.55 | 759.55
|  |  | res_ss | 1138.9 | 1138.9 | 1138.9
|  | ppolyf_u_1k_6p0 (/T=135/l=150/w=1) | res_typical | 956.11 | 956.11 | 956.11
|  |  | res_ff | 765.04 | 765.04 | 765.04
|  |  | res_ss | 1147.2 | 1147.2 | 1147.2
|  | ppolyf_u_1k_6p0 (/T=115/l=150/w=1) | res_typical | 965.11 | 965.11 | 965.11
|  |  | res_ff | 772.23 | 772.23 | 772.23
|  |  | res_ss | 1158 | 1158 | 1158
|  | ppolyf_u_1k_6p0 (/T=95/l=150/w=1) | res_typical | 976.21 | 976.21 | 976.21
|  |  | res_ff | 781.12 | 781.12 | 781.12
|  |  | res_ss | 1171.3 | 1171.3 | 1171.3
|  | ppolyf_u_1k_6p0 (/T=75/l=150/w=1) | res_typical | 989.42 | 989.42 | 989.42
|  |  | res_ff | 791.7 | 791.7 | 791.7
|  |  | res_ss | 1187.1 | 1187.1 | 1187.1
|  | ppolyf_u_1k_6p0 (/T=55/l=150/w=1) | res_typical | 1004.7 | 1004.7 | 1004.7
|  |  | res_ff | 803.98 | 803.98 | 803.98
|  |  | res_ss | 1205.5 | 1205.5 | 1205.5
|  | ppolyf_u_1k_6p0 (/T=35/l=150/w=1) | res_typical | 1022.2 | 1022.2 | 1022.2
|  |  | res_ff | 817.95 | 817.95 | 817.95
|  |  | res_ss | 1226.4 | 1226.4 | 1226.4
|  | ppolyf_u_1k_6p0 (/T=15/l=150/w=1) | res_typical | 1041.7 | 1041.7 | 1041.7
|  |  | res_ff | 833.62 | 833.62 | 833.62
|  |  | res_ss | 1249.8 | 1249.8 | 1249.8
|  | ppolyf_u_1k_6p0 (/T=-5/l=150/w=1) | res_typical | 1063.4 | 1063.4 | 1063.4
|  |  | res_ff | 850.99 | 850.99 | 850.99
|  |  | res_ss | 1275.7 | 1275.7 | 1275.7
|  | ppolyf_u_1k_6p0 (/T=-40/l=150/w=1) | res_typical | 1106.3 | 1106.3 | 1106.3
|  |  | res_ff | 885.45 | 885.45 | 885.45
|  |  | res_ss | 1327.2 | 1327.2 | 1327.2