## RES13a-wl-ppolyf_u_2k_6p0.nl_o
w (um) | l (um) |  | corners | RS1 (ohms/sq) @V=1e-6 | RS2 (ohms/sq) @V=Vdd | RS0 (ohms/sq) @J | RS1 (ohms/sq) @V=1e-6 | res_typical Rev9 | res_ff Rev9 | res_ss Rev9 | RS2 (ohms/sq) @V=Vdd | res_typical Rev9 | res_ff Rev9 | res_ss Rev9 | RS0 (ohms/sq) @J | res_typical Rev9 | res_ff Rev9 | res_ss Rev9
50 | 150 | ppolyf_u_2k_6p0 (/w=50/l=150/T=25/s=1/m=1/par=1) | res_typical | 2004.7 | 2004.7 | 2004.7 |  | 2004.7 | 1603.9 | 2405.6 |  | 2004.7 | 1603.9 | 2405.6 |  | 2004.7 | 1603.9 | 2405.6
50 | 119.15 | ppolyf_u_2k_6p0 (/w=50/l=119/T=25/s=1/m=1/par=1) | res_typical | 2005.5 | 2005.5 | 2005.5 |  | 2005.5 | 1604.5 | 2406.5 |  | 2005.5 | 1604.5 | 2406.5 |  | 2005.5 | 1604.5 | 2406.5
50 | 94.644 | ppolyf_u_2k_6p0 (/w=50/l=94.6/T=25/s=1/m=1/par=1) | res_typical | 2006.5 | 2006.5 | 2006.5 |  | 2006.5 | 1605.3 | 2407.6 |  | 2006.5 | 1605.3 | 2407.6 |  | 2006.5 | 1605.3 | 2407.6
50 | 75.178 | ppolyf_u_2k_6p0 (/w=50/l=75.1/T=25/s=1/m=1/par=1) | res_typical | 2007.7 | 2007.7 | 2007.7 |  | 2007.7 | 1606.3 | 2409 |  | 2007.7 | 1606.3 | 2409 |  | 2007.7 | 1606.3 | 2409
50 | 59.716 | ppolyf_u_2k_6p0 (/w=50/l=59.7/T=25/s=1/m=1/par=1) | res_typical | 2009.2 | 2009.2 | 2009.2 |  | 2009.2 | 1607.6 | 2410.8 |  | 2009.2 | 1607.6 | 2410.8 |  | 2009.2 | 1607.6 | 2410.8
1 | 150 | ppolyf_u_2k_6p0 (/w=1/l=150/T=25/s=1/m=1/par=1) | res_typical | 2097.6 | 2097.6 | 2097.6 |  | 2097.6 | 1678.1 | 2517 |  | 2097.6 | 1678.1 | 2517 |  | 2097.6 | 1678.1 | 2517
1 | 119.15 | ppolyf_u_2k_6p0 (/w=1/l=119/T=25/s=1/m=1/par=1) | res_typical | 2098.4 | 2098.4 | 2098.4 |  | 2098.4 | 1678.8 | 2517.9 |  | 2098.4 | 1678.8 | 2517.9 |  | 2098.4 | 1678.8 | 2517.9
1 | 94.644 | ppolyf_u_2k_6p0 (/w=1/l=94.6/T=25/s=1/m=1/par=1) | res_typical | 2099.4 | 2099.4 | 2099.4 |  | 2099.4 | 1679.6 | 2519.1 |  | 2099.4 | 1679.6 | 2519.1 |  | 2099.4 | 1679.6 | 2519.1
1 | 75.178 | ppolyf_u_2k_6p0 (/w=1/l=75.1/T=25/s=1/m=1/par=1) | res_typical | 2100.6 | 2100.6 | 2100.6 |  | 2100.6 | 1680.7 | 2520.6 |  | 2100.6 | 1680.7 | 2520.6 |  | 2100.6 | 1680.7 | 2520.6
1 | 59.716 | ppolyf_u_2k_6p0 (/w=1/l=59.7/T=25/s=1/m=1/par=1) | res_typical | 2102.2 | 2102.2 | 2102.2 |  | 2102.2 | 1682 | 2522.4 |  | 2102.2 | 1682 | 2522.4 |  | 2102.2 | 1682 | 2522.4
1 | 47.434 | ppolyf_u_2k_6p0 (/w=1/l=47.4/T=25/s=1/m=1/par=1) | res_typical | 2104.2 | 2104.2 | 2104.2 |  | 2104.2 | 1683.7 | 2524.7 |  | 2104.2 | 1683.7 | 2524.7 |  | 2104.2 | 1683.7 | 2524.7
1 | 37.678 | ppolyf_u_2k_6p0 (/w=1/l=37.6/T=25/s=1/m=1/par=1) | res_typical | 2106.7 | 2106.7 | 2106.7 |  | 2106.7 | 1685.7 | 2527.7 |  | 2106.7 | 1685.7 | 2527.7 |  | 2106.7 | 1685.7 | 2527.7
1 | 29.929 | ppolyf_u_2k_6p0 (/w=1/l=29.9/T=25/s=1/m=1/par=1) | res_typical | 2109.9 | 2109.9 | 2109.9 |  | 2109.9 | 1688.4 | 2531.4 |  | 2109.9 | 1688.4 | 2531.4 |  | 2109.9 | 1688.4 | 2531.4
1 | 23.773 | ppolyf_u_2k_6p0 (/w=1/l=23.7/T=25/s=1/m=1/par=1) | res_typical | 2113.8 | 2113.8 | 2113.8 |  | 2113.8 | 1691.7 | 2536 |  | 2113.8 | 1691.7 | 2536 |  | 2113.8 | 1691.7 | 2536
1 | 18.884 | ppolyf_u_2k_6p0 (/w=1/l=18.8/T=25/s=1/m=1/par=1) | res_typical | 2118.9 | 2118.9 | 2118.9 |  | 2118.9 | 1695.8 | 2541.9 |  | 2118.9 | 1695.8 | 2541.9 |  | 2118.9 | 1695.8 | 2541.9
1 | 15 | ppolyf_u_2k_6p0 (/w=1/l=15/T=25/s=1/m=1/par=1) | res_typical | 2125.2 | 2125.2 | 2125.2 |  | 2125.2 | 1701.1 | 2549.3 |  | 2125.2 | 1701.1 | 2549.3 |  | 2125.2 | 1701.1 | 2549.3
1 | 11.915 | ppolyf_u_2k_6p0 (/w=1/l=11.9/T=25/s=1/m=1/par=1) | res_typical | 2133.1 | 2133.1 | 2133.1 |  | 2133.1 | 1707.6 | 2558.6 |  | 2133.1 | 1707.6 | 2558.6 |  | 2133.1 | 1707.6 | 2558.6
1 | 9.4644 | ppolyf_u_2k_6p0 (/w=1/l=9.46/T=25/s=1/m=1/par=1) | res_typical | 2143.1 | 2143.1 | 2143.1 |  | 2143.1 | 1715.9 | 2570.2 |  | 2143.1 | 1715.9 | 2570.2 |  | 2143.1 | 1715.9 | 2570.2
1 | 7.5178 | ppolyf_u_2k_6p0 (/w=1/l=7.51/T=25/s=1/m=1/par=1) | res_typical | 2155.7 | 2155.7 | 2155.7 |  | 2155.7 | 1726.4 | 2585 |  | 2155.7 | 1726.4 | 2585 |  | 2155.7 | 1726.4 | 2585
1 | 5.9716 | ppolyf_u_2k_6p0 (/w=1/l=5.97/T=25/s=1/m=1/par=1) | res_typical | 2171.5 | 2171.5 | 2171.5 |  | 2171.5 | 1739.5 | 2603.5 |  | 2171.5 | 1739.5 | 2603.5 |  | 2171.5 | 1739.5 | 2603.5
1 | 4.7434 | ppolyf_u_2k_6p0 (/w=1/l=4.74/T=25/s=1/m=1/par=1) | res_typical | 2191.5 | 2191.5 | 2191.5 |  | 2191.5 | 1756.1 | 2626.8 |  | 2191.5 | 1756.1 | 2626.8 |  | 2191.5 | 1756.1 | 2626.8
1 | 3.7678 | ppolyf_u_2k_6p0 (/w=1/l=3.76/T=25/s=1/m=1/par=1) | res_typical | 2216.6 | 2216.6 | 2216.6 |  | 2216.6 | 1776.9 | 2656.2 |  | 2216.6 | 1776.9 | 2656.2 |  | 2216.6 | 1776.9 | 2656.2
1 | 2.9929 | ppolyf_u_2k_6p0 (/w=1/l=2.99/T=25/s=1/m=1/par=1) | res_typical | 2248.2 | 2248.2 | 2248.2 |  | 2248.2 | 1803.2 | 2693.1 |  | 2248.2 | 1803.2 | 2693.1 |  | 2248.2 | 1803.2 | 2693.1
1 | 2 | ppolyf_u_2k_6p0 (/w=1/l=2/T=25/s=1/m=1/par=1) | res_typical | 2324.4 | 2324.4 | 2324.4 |  | 2324.4 | 1866.5 | 2782.4 |  | 2324.4 | 1866.5 | 2782.4 |  | 2324.4 | 1866.5 | 2782.4
50 | 150 | ppolyf_u_2k_6p0 (/w=50/l=150/T=25/s=1/m=1/par=1) | res_typical | 2004.7 | 2004.7 | 2004.7 |  | 2004.7 | 1603.9 | 2405.6 |  | 2004.7 | 1603.9 | 2405.6 |  | 2004.7 | 1603.9 | 2405.6
39.716 | 150 | ppolyf_u_2k_6p0 (/w=39.7/l=150/T=25/s=1/m=1/par=1) | res_typical | 2005.2 | 2005.2 | 2005.2 |  | 2005.2 | 1604.3 | 2406.2 |  | 2005.2 | 1604.3 | 2406.2 |  | 2005.2 | 1604.3 | 2406.2
31.548 | 150 | ppolyf_u_2k_6p0 (/w=31.5/l=150/T=25/s=1/m=1/par=1) | res_typical | 2005.8 | 2005.8 | 2005.8 |  | 2005.8 | 1604.7 | 2406.9 |  | 2005.8 | 1604.7 | 2406.9 |  | 2005.8 | 1604.7 | 2406.9
25.059 | 150 | ppolyf_u_2k_6p0 (/w=25/l=150/T=25/s=1/m=1/par=1) | res_typical | 2006.5 | 2006.5 | 2006.5 |  | 2006.5 | 1605.3 | 2407.8 |  | 2006.5 | 1605.3 | 2407.8 |  | 2006.5 | 1605.3 | 2407.8
19.905 | 150 | ppolyf_u_2k_6p0 (/w=19.9/l=150/T=25/s=1/m=1/par=1) | res_typical | 2007.5 | 2007.5 | 2007.5 |  | 2007.5 | 1606.1 | 2408.9 |  | 2007.5 | 1606.1 | 2408.9 |  | 2007.5 | 1606.1 | 2408.9
15.811 | 150 | ppolyf_u_2k_6p0 (/w=15.8/l=150/T=25/s=1/m=1/par=1) | res_typical | 2008.7 | 2008.7 | 2008.7 |  | 2008.7 | 1607 | 2410.3 |  | 2008.7 | 1607 | 2410.3 |  | 2008.7 | 1607 | 2410.3
12.559 | 150 | ppolyf_u_2k_6p0 (/w=12.5/l=150/T=25/s=1/m=1/par=1) | res_typical | 2010.1 | 2010.1 | 2010.1 |  | 2010.1 | 1608.2 | 2412.1 |  | 2010.1 | 1608.2 | 2412.1 |  | 2010.1 | 1608.2 | 2412.1
9.9763 | 150 | ppolyf_u_2k_6p0 (/w=9.97/l=150/T=25/s=1/m=1/par=1) | res_typical | 2012 | 2012 | 2012 |  | 2012 | 1609.7 | 2414.3 |  | 2012 | 1609.7 | 2414.3 |  | 2012 | 1609.7 | 2414.3
7.9245 | 150 | ppolyf_u_2k_6p0 (/w=7.92/l=150/T=25/s=1/m=1/par=1) | res_typical | 2014.4 | 2014.4 | 2014.4 |  | 2014.4 | 1611.6 | 2417.2 |  | 2014.4 | 1611.6 | 2417.2 |  | 2014.4 | 1611.6 | 2417.2
6.2946 | 150 | ppolyf_u_2k_6p0 (/w=6.29/l=150/T=25/s=1/m=1/par=1) | res_typical | 2017.4 | 2017.4 | 2017.4 |  | 2017.4 | 1614 | 2420.8 |  | 2017.4 | 1614 | 2420.8 |  | 2017.4 | 1614 | 2420.8
5 | 150 | ppolyf_u_2k_6p0 (/w=5/l=150/T=25/s=1/m=1/par=1) | res_typical | 2021.2 | 2021.2 | 2021.2 |  | 2021.2 | 1617 | 2425.3 |  | 2021.2 | 1617 | 2425.3 |  | 2021.2 | 1617 | 2425.3
3.9716 | 150 | ppolyf_u_2k_6p0 (/w=3.97/l=150/T=25/s=1/m=1/par=1) | res_typical | 2025.9 | 2025.9 | 2025.9 |  | 2025.9 | 1620.8 | 2431 |  | 2025.9 | 1620.8 | 2431 |  | 2025.9 | 1620.8 | 2431
3.1548 | 150 | ppolyf_u_2k_6p0 (/w=3.15/l=150/T=25/s=1/m=1/par=1) | res_typical | 2032 | 2032 | 2032 |  | 2032 | 1625.7 | 2438.3 |  | 2032 | 1625.7 | 2438.3 |  | 2032 | 1625.7 | 2438.3
2.5059 | 150 | ppolyf_u_2k_6p0 (/w=2.5/l=150/T=25/s=1/m=1/par=1) | res_typical | 2039.7 | 2039.7 | 2039.7 |  | 2039.7 | 1631.8 | 2447.5 |  | 2039.7 | 1631.8 | 2447.5 |  | 2039.7 | 1631.8 | 2447.5
1.9905 | 150 | ppolyf_u_2k_6p0 (/w=1.99/l=150/T=25/s=1/m=1/par=1) | res_typical | 2049.4 | 2049.4 | 2049.4 |  | 2049.4 | 1639.6 | 2459.2 |  | 2049.4 | 1639.6 | 2459.2 |  | 2049.4 | 1639.6 | 2459.2
1.5811 | 150 | ppolyf_u_2k_6p0 (/w=1.58/l=150/T=25/s=1/m=1/par=1) | res_typical | 2061.8 | 2061.8 | 2061.8 |  | 2061.8 | 1649.5 | 2474 |  | 2061.8 | 1649.5 | 2474 |  | 2061.8 | 1649.5 | 2474
1 | 150 | ppolyf_u_2k_6p0 (/w=1/l=150/T=25/s=1/m=1/par=1) | res_typical | 2097.6 | 2097.6 | 2097.6 |  | 2097.6 | 1678.1 | 2517 |  | 2097.6 | 1678.1 | 2517 |  | 2097.6 | 1678.1 | 2517
1.9905 | 2 | ppolyf_u_2k_6p0 (/w=1.99/l=2/T=25/s=1/m=1/par=1) | res_typical | 2271 | 2271 | 2271 |  | 2271 | 1823.6 | 2718.5 |  | 2271 | 1823.6 | 2718.5 |  | 2271 | 1823.6 | 2718.5
1.5811 | 2 | ppolyf_u_2k_6p0 (/w=1.58/l=2/T=25/s=1/m=1/par=1) | res_typical | 2284.8 | 2284.8 | 2284.8 |  | 2284.8 | 1834.6 | 2734.9 |  | 2284.8 | 1834.6 | 2734.9 |  | 2284.8 | 1834.6 | 2734.9
1 | 2 | ppolyf_u_2k_6p0 (/w=1/l=2/T=25/s=1/m=1/par=1) | res_typical | 2324.4 | 2324.4 | 2324.4 |  | 2324.4 | 1866.5 | 2782.4 |  | 2324.4 | 1866.5 | 2782.4 |  | 2324.4 | 1866.5 | 2782.4
1 | 2 | ppolyf_u_2k_6p0 (/w=1/l=2/T=25/s=1/m=1/par=1) | res_typical | 2324.4 | 2324.4 | 2324.4 |  | 2324.4 | 1866.5 | 2782.4 |  | 2324.4 | 1866.5 | 2782.4 |  | 2324.4 | 1866.5 | 2782.4
|  |  | res_ff | 1603.9 | 1603.9 | 1603.9
|  |  | res_ff | 1604.5 | 1604.5 | 1604.5
|  |  | res_ff | 1605.3 | 1605.3 | 1605.3
|  |  | res_ff | 1606.3 | 1606.3 | 1606.3
|  |  | res_ff | 1607.6 | 1607.6 | 1607.6
|  |  | res_ff | 1678.1 | 1678.1 | 1678.1
|  |  | res_ff | 1678.8 | 1678.8 | 1678.8
|  |  | res_ff | 1679.6 | 1679.6 | 1679.6
|  |  | res_ff | 1680.7 | 1680.7 | 1680.7
|  |  | res_ff | 1682 | 1682 | 1682
|  |  | res_ff | 1683.7 | 1683.7 | 1683.7
|  |  | res_ff | 1685.7 | 1685.7 | 1685.7
|  |  | res_ff | 1688.4 | 1688.4 | 1688.4
|  |  | res_ff | 1691.7 | 1691.7 | 1691.7
|  |  | res_ff | 1695.8 | 1695.8 | 1695.8
|  |  | res_ff | 1701.1 | 1701.1 | 1701.1
|  |  | res_ff | 1707.6 | 1707.6 | 1707.6
|  |  | res_ff | 1715.9 | 1715.9 | 1715.9
|  |  | res_ff | 1726.4 | 1726.4 | 1726.4
|  |  | res_ff | 1739.5 | 1739.5 | 1739.5
|  |  | res_ff | 1756.1 | 1756.1 | 1756.1
|  |  | res_ff | 1776.9 | 1776.9 | 1776.9
|  |  | res_ff | 1803.2 | 1803.2 | 1803.2
|  |  | res_ff | 1866.5 | 1866.5 | 1866.5
|  |  | res_ff | 1603.9 | 1603.9 | 1603.9
|  |  | res_ff | 1604.3 | 1604.3 | 1604.3
|  |  | res_ff | 1604.7 | 1604.7 | 1604.7
|  |  | res_ff | 1605.3 | 1605.3 | 1605.3
|  |  | res_ff | 1606.1 | 1606.1 | 1606.1
|  |  | res_ff | 1607 | 1607 | 1607
|  |  | res_ff | 1608.2 | 1608.2 | 1608.2
|  |  | res_ff | 1609.7 | 1609.7 | 1609.7
|  |  | res_ff | 1611.6 | 1611.6 | 1611.6
|  |  | res_ff | 1614 | 1614 | 1614
|  |  | res_ff | 1617 | 1617 | 1617
|  |  | res_ff | 1620.8 | 1620.8 | 1620.8
|  |  | res_ff | 1625.7 | 1625.7 | 1625.7
|  |  | res_ff | 1631.8 | 1631.8 | 1631.8
|  |  | res_ff | 1639.6 | 1639.6 | 1639.6
|  |  | res_ff | 1649.5 | 1649.5 | 1649.5
|  |  | res_ff | 1678.1 | 1678.1 | 1678.1
|  |  | res_ff | 1823.6 | 1823.6 | 1823.6
|  |  | res_ff | 1834.6 | 1834.6 | 1834.6
|  |  | res_ff | 1866.5 | 1866.5 | 1866.5
|  |  | res_ff | 1866.5 | 1866.5 | 1866.5
|  |  | res_ss | 2405.6 | 2405.6 | 2405.6
|  |  | res_ss | 2406.5 | 2406.5 | 2406.5
|  |  | res_ss | 2407.6 | 2407.6 | 2407.6
|  |  | res_ss | 2409 | 2409 | 2409
|  |  | res_ss | 2410.8 | 2410.8 | 2410.8
|  |  | res_ss | 2517 | 2517 | 2517
|  |  | res_ss | 2517.9 | 2517.9 | 2517.9
|  |  | res_ss | 2519.1 | 2519.1 | 2519.1
|  |  | res_ss | 2520.6 | 2520.6 | 2520.6
|  |  | res_ss | 2522.4 | 2522.4 | 2522.4
|  |  | res_ss | 2524.7 | 2524.7 | 2524.7
|  |  | res_ss | 2527.7 | 2527.7 | 2527.7
|  |  | res_ss | 2531.4 | 2531.4 | 2531.4
|  |  | res_ss | 2536 | 2536 | 2536
|  |  | res_ss | 2541.9 | 2541.9 | 2541.9
|  |  | res_ss | 2549.3 | 2549.3 | 2549.3
|  |  | res_ss | 2558.6 | 2558.6 | 2558.6
|  |  | res_ss | 2570.2 | 2570.2 | 2570.2
|  |  | res_ss | 2585 | 2585 | 2585
|  |  | res_ss | 2603.5 | 2603.5 | 2603.5
|  |  | res_ss | 2626.8 | 2626.8 | 2626.8
|  |  | res_ss | 2656.2 | 2656.2 | 2656.2
|  |  | res_ss | 2693.1 | 2693.1 | 2693.1
|  |  | res_ss | 2782.4 | 2782.4 | 2782.4
|  |  | res_ss | 2405.6 | 2405.6 | 2405.6
|  |  | res_ss | 2406.2 | 2406.2 | 2406.2
|  |  | res_ss | 2406.9 | 2406.9 | 2406.9
|  |  | res_ss | 2407.8 | 2407.8 | 2407.8
|  |  | res_ss | 2408.9 | 2408.9 | 2408.9
|  |  | res_ss | 2410.3 | 2410.3 | 2410.3
|  |  | res_ss | 2412.1 | 2412.1 | 2412.1
|  |  | res_ss | 2414.3 | 2414.3 | 2414.3
|  |  | res_ss | 2417.2 | 2417.2 | 2417.2
|  |  | res_ss | 2420.8 | 2420.8 | 2420.8
|  |  | res_ss | 2425.3 | 2425.3 | 2425.3
|  |  | res_ss | 2431 | 2431 | 2431
|  |  | res_ss | 2438.3 | 2438.3 | 2438.3
|  |  | res_ss | 2447.5 | 2447.5 | 2447.5
|  |  | res_ss | 2459.2 | 2459.2 | 2459.2
|  |  | res_ss | 2474 | 2474 | 2474
|  |  | res_ss | 2517 | 2517 | 2517
|  |  | res_ss | 2718.5 | 2718.5 | 2718.5
|  |  | res_ss | 2734.9 | 2734.9 | 2734.9
|  |  | res_ss | 2782.4 | 2782.4 | 2782.4
|  |  | res_ss | 2782.4 | 2782.4 | 2782.4
Shrinkf W,L,Compf W,L 1,1,0,0 Rev9
Time taken (1) :0 mins 25s
Time taken (2) : 0 |  |  |  | Rev9
\HSPICE R-2020.12-SP1 |  |  | corners | RS1 (ohms/sq) @V=1e-6 | RS2 (ohms/sq) @V=Vdd | RS0 (ohms/sq) @J
|  | ppolyf_u_2k_6p0 (/w=50/l=150/T=25/s=1/m=1/par=1) | res_typical | 2004.7 | 2004.7 | 2004.7
|  |  | res_ff | 1603.9 | 1603.9 | 1603.9
|  |  | res_ss | 2405.6 | 2405.6 | 2405.6
|  | ppolyf_u_2k_6p0 (/w=50/l=119/T=25/s=1/m=1/par=1) | res_typical | 2005.5 | 2005.5 | 2005.5
|  |  | res_ff | 1604.5 | 1604.5 | 1604.5
|  |  | res_ss | 2406.5 | 2406.5 | 2406.5
|  | ppolyf_u_2k_6p0 (/w=50/l=94.6/T=25/s=1/m=1/par=1) | res_typical | 2006.5 | 2006.5 | 2006.5
|  |  | res_ff | 1605.3 | 1605.3 | 1605.3
|  |  | res_ss | 2407.6 | 2407.6 | 2407.6
|  | ppolyf_u_2k_6p0 (/w=50/l=75.1/T=25/s=1/m=1/par=1) | res_typical | 2007.7 | 2007.7 | 2007.7
|  |  | res_ff | 1606.3 | 1606.3 | 1606.3
|  |  | res_ss | 2409 | 2409 | 2409
|  | ppolyf_u_2k_6p0 (/w=50/l=59.7/T=25/s=1/m=1/par=1) | res_typical | 2009.2 | 2009.2 | 2009.2
|  |  | res_ff | 1607.6 | 1607.6 | 1607.6
|  |  | res_ss | 2410.8 | 2410.8 | 2410.8
|  | ppolyf_u_2k_6p0 (/w=1/l=150/T=25/s=1/m=1/par=1) | res_typical | 2097.6 | 2097.6 | 2097.6
|  |  | res_ff | 1678.1 | 1678.1 | 1678.1
|  |  | res_ss | 2517 | 2517 | 2517
|  | ppolyf_u_2k_6p0 (/w=1/l=119/T=25/s=1/m=1/par=1) | res_typical | 2098.4 | 2098.4 | 2098.4
|  |  | res_ff | 1678.8 | 1678.8 | 1678.8
|  |  | res_ss | 2517.9 | 2517.9 | 2517.9
|  | ppolyf_u_2k_6p0 (/w=1/l=94.6/T=25/s=1/m=1/par=1) | res_typical | 2099.4 | 2099.4 | 2099.4
|  |  | res_ff | 1679.6 | 1679.6 | 1679.6
|  |  | res_ss | 2519.1 | 2519.1 | 2519.1
|  | ppolyf_u_2k_6p0 (/w=1/l=75.1/T=25/s=1/m=1/par=1) | res_typical | 2100.6 | 2100.6 | 2100.6
|  |  | res_ff | 1680.7 | 1680.7 | 1680.7
|  |  | res_ss | 2520.6 | 2520.6 | 2520.6
|  | ppolyf_u_2k_6p0 (/w=1/l=59.7/T=25/s=1/m=1/par=1) | res_typical | 2102.2 | 2102.2 | 2102.2
|  |  | res_ff | 1682 | 1682 | 1682
|  |  | res_ss | 2522.4 | 2522.4 | 2522.4
|  | ppolyf_u_2k_6p0 (/w=1/l=47.4/T=25/s=1/m=1/par=1) | res_typical | 2104.2 | 2104.2 | 2104.2
|  |  | res_ff | 1683.7 | 1683.7 | 1683.7
|  |  | res_ss | 2524.7 | 2524.7 | 2524.7
|  | ppolyf_u_2k_6p0 (/w=1/l=37.6/T=25/s=1/m=1/par=1) | res_typical | 2106.7 | 2106.7 | 2106.7
|  |  | res_ff | 1685.7 | 1685.7 | 1685.7
|  |  | res_ss | 2527.7 | 2527.7 | 2527.7
|  | ppolyf_u_2k_6p0 (/w=1/l=29.9/T=25/s=1/m=1/par=1) | res_typical | 2109.9 | 2109.9 | 2109.9
|  |  | res_ff | 1688.4 | 1688.4 | 1688.4
|  |  | res_ss | 2531.4 | 2531.4 | 2531.4
|  | ppolyf_u_2k_6p0 (/w=1/l=23.7/T=25/s=1/m=1/par=1) | res_typical | 2113.8 | 2113.8 | 2113.8
|  |  | res_ff | 1691.7 | 1691.7 | 1691.7
|  |  | res_ss | 2536 | 2536 | 2536
|  | ppolyf_u_2k_6p0 (/w=1/l=18.8/T=25/s=1/m=1/par=1) | res_typical | 2118.9 | 2118.9 | 2118.9
|  |  | res_ff | 1695.8 | 1695.8 | 1695.8
|  |  | res_ss | 2541.9 | 2541.9 | 2541.9
|  | ppolyf_u_2k_6p0 (/w=1/l=15/T=25/s=1/m=1/par=1) | res_typical | 2125.2 | 2125.2 | 2125.2
|  |  | res_ff | 1701.1 | 1701.1 | 1701.1
|  |  | res_ss | 2549.3 | 2549.3 | 2549.3
|  | ppolyf_u_2k_6p0 (/w=1/l=11.9/T=25/s=1/m=1/par=1) | res_typical | 2133.1 | 2133.1 | 2133.1
|  |  | res_ff | 1707.6 | 1707.6 | 1707.6
|  |  | res_ss | 2558.6 | 2558.6 | 2558.6
|  | ppolyf_u_2k_6p0 (/w=1/l=9.46/T=25/s=1/m=1/par=1) | res_typical | 2143.1 | 2143.1 | 2143.1
|  |  | res_ff | 1715.9 | 1715.9 | 1715.9
|  |  | res_ss | 2570.2 | 2570.2 | 2570.2
|  | ppolyf_u_2k_6p0 (/w=1/l=7.51/T=25/s=1/m=1/par=1) | res_typical | 2155.7 | 2155.7 | 2155.7
|  |  | res_ff | 1726.4 | 1726.4 | 1726.4
|  |  | res_ss | 2585 | 2585 | 2585
|  | ppolyf_u_2k_6p0 (/w=1/l=5.97/T=25/s=1/m=1/par=1) | res_typical | 2171.5 | 2171.5 | 2171.5
|  |  | res_ff | 1739.5 | 1739.5 | 1739.5
|  |  | res_ss | 2603.5 | 2603.5 | 2603.5
|  | ppolyf_u_2k_6p0 (/w=1/l=4.74/T=25/s=1/m=1/par=1) | res_typical | 2191.5 | 2191.5 | 2191.5
|  |  | res_ff | 1756.1 | 1756.1 | 1756.1
|  |  | res_ss | 2626.8 | 2626.8 | 2626.8
|  | ppolyf_u_2k_6p0 (/w=1/l=3.76/T=25/s=1/m=1/par=1) | res_typical | 2216.6 | 2216.6 | 2216.6
|  |  | res_ff | 1776.9 | 1776.9 | 1776.9
|  |  | res_ss | 2656.2 | 2656.2 | 2656.2
|  | ppolyf_u_2k_6p0 (/w=1/l=2.99/T=25/s=1/m=1/par=1) | res_typical | 2248.2 | 2248.2 | 2248.2
|  |  | res_ff | 1803.2 | 1803.2 | 1803.2
|  |  | res_ss | 2693.1 | 2693.1 | 2693.1
|  | ppolyf_u_2k_6p0 (/w=1/l=2/T=25/s=1/m=1/par=1) | res_typical | 2324.4 | 2324.4 | 2324.4
|  |  | res_ff | 1866.5 | 1866.5 | 1866.5
|  |  | res_ss | 2782.4 | 2782.4 | 2782.4
|  | ppolyf_u_2k_6p0 (/w=50/l=150/T=25/s=1/m=1/par=1) | res_typical | 2004.7 | 2004.7 | 2004.7
|  |  | res_ff | 1603.9 | 1603.9 | 1603.9
|  |  | res_ss | 2405.6 | 2405.6 | 2405.6
|  | ppolyf_u_2k_6p0 (/w=39.7/l=150/T=25/s=1/m=1/par=1) | res_typical | 2005.2 | 2005.2 | 2005.2
|  |  | res_ff | 1604.3 | 1604.3 | 1604.3
|  |  | res_ss | 2406.2 | 2406.2 | 2406.2
|  | ppolyf_u_2k_6p0 (/w=31.5/l=150/T=25/s=1/m=1/par=1) | res_typical | 2005.8 | 2005.8 | 2005.8
|  |  | res_ff | 1604.7 | 1604.7 | 1604.7
|  |  | res_ss | 2406.9 | 2406.9 | 2406.9
|  | ppolyf_u_2k_6p0 (/w=25/l=150/T=25/s=1/m=1/par=1) | res_typical | 2006.5 | 2006.5 | 2006.5
|  |  | res_ff | 1605.3 | 1605.3 | 1605.3
|  |  | res_ss | 2407.8 | 2407.8 | 2407.8
|  | ppolyf_u_2k_6p0 (/w=19.9/l=150/T=25/s=1/m=1/par=1) | res_typical | 2007.5 | 2007.5 | 2007.5
|  |  | res_ff | 1606.1 | 1606.1 | 1606.1
|  |  | res_ss | 2408.9 | 2408.9 | 2408.9
|  | ppolyf_u_2k_6p0 (/w=15.8/l=150/T=25/s=1/m=1/par=1) | res_typical | 2008.7 | 2008.7 | 2008.7
|  |  | res_ff | 1607 | 1607 | 1607
|  |  | res_ss | 2410.3 | 2410.3 | 2410.3
|  | ppolyf_u_2k_6p0 (/w=12.5/l=150/T=25/s=1/m=1/par=1) | res_typical | 2010.1 | 2010.1 | 2010.1
|  |  | res_ff | 1608.2 | 1608.2 | 1608.2
|  |  | res_ss | 2412.1 | 2412.1 | 2412.1
|  | ppolyf_u_2k_6p0 (/w=9.97/l=150/T=25/s=1/m=1/par=1) | res_typical | 2012 | 2012 | 2012
|  |  | res_ff | 1609.7 | 1609.7 | 1609.7
|  |  | res_ss | 2414.3 | 2414.3 | 2414.3
|  | ppolyf_u_2k_6p0 (/w=7.92/l=150/T=25/s=1/m=1/par=1) | res_typical | 2014.4 | 2014.4 | 2014.4
|  |  | res_ff | 1611.6 | 1611.6 | 1611.6
|  |  | res_ss | 2417.2 | 2417.2 | 2417.2
|  | ppolyf_u_2k_6p0 (/w=6.29/l=150/T=25/s=1/m=1/par=1) | res_typical | 2017.4 | 2017.4 | 2017.4
|  |  | res_ff | 1614 | 1614 | 1614
|  |  | res_ss | 2420.8 | 2420.8 | 2420.8
|  | ppolyf_u_2k_6p0 (/w=5/l=150/T=25/s=1/m=1/par=1) | res_typical | 2021.2 | 2021.2 | 2021.2
|  |  | res_ff | 1617 | 1617 | 1617
|  |  | res_ss | 2425.3 | 2425.3 | 2425.3
|  | ppolyf_u_2k_6p0 (/w=3.97/l=150/T=25/s=1/m=1/par=1) | res_typical | 2025.9 | 2025.9 | 2025.9
|  |  | res_ff | 1620.8 | 1620.8 | 1620.8
|  |  | res_ss | 2431 | 2431 | 2431
|  | ppolyf_u_2k_6p0 (/w=3.15/l=150/T=25/s=1/m=1/par=1) | res_typical | 2032 | 2032 | 2032
|  |  | res_ff | 1625.7 | 1625.7 | 1625.7
|  |  | res_ss | 2438.3 | 2438.3 | 2438.3
|  | ppolyf_u_2k_6p0 (/w=2.5/l=150/T=25/s=1/m=1/par=1) | res_typical | 2039.7 | 2039.7 | 2039.7
|  |  | res_ff | 1631.8 | 1631.8 | 1631.8
|  |  | res_ss | 2447.5 | 2447.5 | 2447.5
|  | ppolyf_u_2k_6p0 (/w=1.99/l=150/T=25/s=1/m=1/par=1) | res_typical | 2049.4 | 2049.4 | 2049.4
|  |  | res_ff | 1639.6 | 1639.6 | 1639.6
|  |  | res_ss | 2459.2 | 2459.2 | 2459.2
|  | ppolyf_u_2k_6p0 (/w=1.58/l=150/T=25/s=1/m=1/par=1) | res_typical | 2061.8 | 2061.8 | 2061.8
|  |  | res_ff | 1649.5 | 1649.5 | 1649.5
|  |  | res_ss | 2474 | 2474 | 2474
|  | ppolyf_u_2k_6p0 (/w=1/l=150/T=25/s=1/m=1/par=1) | res_typical | 2097.6 | 2097.6 | 2097.6
|  |  | res_ff | 1678.1 | 1678.1 | 1678.1
|  |  | res_ss | 2517 | 2517 | 2517
|  | ppolyf_u_2k_6p0 (/w=1.99/l=2/T=25/s=1/m=1/par=1) | res_typical | 2271 | 2271 | 2271
|  |  | res_ff | 1823.6 | 1823.6 | 1823.6
|  |  | res_ss | 2718.5 | 2718.5 | 2718.5
|  | ppolyf_u_2k_6p0 (/w=1.58/l=2/T=25/s=1/m=1/par=1) | res_typical | 2284.8 | 2284.8 | 2284.8
|  |  | res_ff | 1834.6 | 1834.6 | 1834.6
|  |  | res_ss | 2734.9 | 2734.9 | 2734.9
|  | ppolyf_u_2k_6p0 (/w=1/l=2/T=25/s=1/m=1/par=1) | res_typical | 2324.4 | 2324.4 | 2324.4
|  |  | res_ff | 1866.5 | 1866.5 | 1866.5
|  |  | res_ss | 2782.4 | 2782.4 | 2782.4
|  | ppolyf_u_2k_6p0 (/w=1/l=2/T=25/s=1/m=1/par=1) | res_typical | 2324.4 | 2324.4 | 2324.4
|  |  | res_ff | 1866.5 | 1866.5 | 1866.5
|  |  | res_ss | 2782.4 | 2782.4 | 2782.4