## RES14a-wl-ppolyf_u_3k.nl_out
w (um) | l (um) |  | corners | RS1 (ohms/sq) @V=1e-6 | RS2 (ohms/sq) @V=Vdd | RS0 (ohms/sq) @J | RS1 (ohms/sq) @V=1e-6 | res_typical Rev9 | res_ff Rev9 | res_ss Rev9 | RS2 (ohms/sq) @V=Vdd | res_typical Rev9 | res_ff Rev9 | res_ss Rev9 | RS0 (ohms/sq) @J | res_typical Rev9 | res_ff Rev9 | res_ss Rev9
50 | 150 | ppolyf_u_3k (/w=50/l=150/T=25/s=1/m=1/par=1) | res_typical | 3006.9 | 3006.9 | 3006.9 |  | 3006.9 | 2255.3 | 3758.5 |  | 3006.9 | 2255.3 | 3758.5 |  | 3006.9 | 2255.3 | 3758.5
50 | 119.15 | ppolyf_u_3k (/w=50/l=119/T=25/s=1/m=1/par=1) | res_typical | 3008 | 3008 | 3008 |  | 3008 | 2256.1 | 3759.8 |  | 3008 | 2256.1 | 3759.8 |  | 3008 | 2256.1 | 3759.8
50 | 94.644 | ppolyf_u_3k (/w=50/l=94.6/T=25/s=1/m=1/par=1) | res_typical | 3009.3 | 3009.3 | 3009.3 |  | 3009.3 | 2257.2 | 3761.5 |  | 3009.3 | 2257.2 | 3761.5 |  | 3009.3 | 2257.2 | 3761.5
50 | 75.178 | ppolyf_u_3k (/w=50/l=75.1/T=25/s=1/m=1/par=1) | res_typical | 3011 | 3011 | 3011 |  | 3011 | 2258.5 | 3763.6 |  | 3011 | 2258.5 | 3763.6 |  | 3011 | 2258.5 | 3763.6
50 | 59.716 | ppolyf_u_3k (/w=50/l=59.7/T=25/s=1/m=1/par=1) | res_typical | 3013.2 | 3013.2 | 3013.2 |  | 3013.2 | 2260.2 | 3766.2 |  | 3013.2 | 2260.2 | 3766.2 |  | 3013.2 | 2260.2 | 3766.2
1 | 150 | ppolyf_u_3k (/w=1/l=150/T=25/s=1/m=1/par=1) | res_typical | 3146.1 | 3146.1 | 3146.1 |  | 3146.1 | 2359.7 | 3932.5 |  | 3146.1 | 2359.7 | 3932.5 |  | 3146.1 | 2359.7 | 3932.5
1 | 119.15 | ppolyf_u_3k (/w=1/l=119/T=25/s=1/m=1/par=1) | res_typical | 3147.3 | 3147.3 | 3147.3 |  | 3147.3 | 2360.6 | 3933.9 |  | 3147.3 | 2360.6 | 3933.9 |  | 3147.3 | 2360.6 | 3933.9
1 | 94.644 | ppolyf_u_3k (/w=1/l=94.6/T=25/s=1/m=1/par=1) | res_typical | 3148.7 | 3148.7 | 3148.7 |  | 3148.7 | 2361.7 | 3935.7 |  | 3148.7 | 2361.7 | 3935.7 |  | 3148.7 | 2361.7 | 3935.7
1 | 75.178 | ppolyf_u_3k (/w=1/l=75.1/T=25/s=1/m=1/par=1) | res_typical | 3150.5 | 3150.5 | 3150.5 |  | 3150.5 | 2363.1 | 3937.9 |  | 3150.5 | 2363.1 | 3937.9 |  | 3150.5 | 2363.1 | 3937.9
1 | 59.716 | ppolyf_u_3k (/w=1/l=59.7/T=25/s=1/m=1/par=1) | res_typical | 3152.7 | 3152.7 | 3152.7 |  | 3152.7 | 2364.8 | 3940.6 |  | 3152.7 | 2364.8 | 3940.6 |  | 3152.7 | 2364.8 | 3940.6
1 | 47.434 | ppolyf_u_3k (/w=1/l=47.4/T=25/s=1/m=1/par=1) | res_typical | 3155.6 | 3155.6 | 3155.6 |  | 3155.6 | 2367 | 3944.1 |  | 3155.6 | 2367 | 3944.1 |  | 3155.6 | 2367 | 3944.1
1 | 37.678 | ppolyf_u_3k (/w=1/l=37.6/T=25/s=1/m=1/par=1) | res_typical | 3159.1 | 3159.1 | 3159.1 |  | 3159.1 | 2369.8 | 3948.5 |  | 3159.1 | 2369.8 | 3948.5 |  | 3159.1 | 2369.8 | 3948.5
1 | 29.929 | ppolyf_u_3k (/w=1/l=29.9/T=25/s=1/m=1/par=1) | res_typical | 3163.6 | 3163.6 | 3163.6 |  | 3163.6 | 2373.3 | 3954 |  | 3163.6 | 2373.3 | 3954 |  | 3163.6 | 2373.3 | 3954
1 | 23.773 | ppolyf_u_3k (/w=1/l=23.7/T=25/s=1/m=1/par=1) | res_typical | 3169.3 | 3169.3 | 3169.3 |  | 3169.3 | 2377.7 | 3960.9 |  | 3169.3 | 2377.7 | 3960.9 |  | 3169.3 | 2377.7 | 3960.9
1 | 18.884 | ppolyf_u_3k (/w=1/l=18.8/T=25/s=1/m=1/par=1) | res_typical | 3176.4 | 3176.4 | 3176.4 |  | 3176.4 | 2383.3 | 3969.6 |  | 3176.4 | 2383.3 | 3969.6 |  | 3176.4 | 2383.3 | 3969.6
1 | 15 | ppolyf_u_3k (/w=1/l=15/T=25/s=1/m=1/par=1) | res_typical | 3185.4 | 3185.4 | 3185.4 |  | 3185.4 | 2390.2 | 3980.6 |  | 3185.4 | 2390.2 | 3980.6 |  | 3185.4 | 2390.2 | 3980.6
1 | 11.915 | ppolyf_u_3k (/w=1/l=11.9/T=25/s=1/m=1/par=1) | res_typical | 3196.7 | 3196.7 | 3196.7 |  | 3196.7 | 2399 | 3994.5 |  | 3196.7 | 2399 | 3994.5 |  | 3196.7 | 2399 | 3994.5
1 | 9.4644 | ppolyf_u_3k (/w=1/l=9.46/T=25/s=1/m=1/par=1) | res_typical | 3211 | 3211 | 3211 |  | 3211 | 2410.1 | 4011.9 |  | 3211 | 2410.1 | 4011.9 |  | 3211 | 2410.1 | 4011.9
1 | 7.5178 | ppolyf_u_3k (/w=1/l=7.51/T=25/s=1/m=1/par=1) | res_typical | 3228.9 | 3228.9 | 3228.9 |  | 3228.9 | 2424 | 4033.8 |  | 3228.9 | 2424 | 4033.8 |  | 3228.9 | 2424 | 4033.8
1 | 5.9716 | ppolyf_u_3k (/w=1/l=5.97/T=25/s=1/m=1/par=1) | res_typical | 3251.5 | 3251.5 | 3251.5 |  | 3251.5 | 2441.5 | 4061.4 |  | 3251.5 | 2441.5 | 4061.4 |  | 3251.5 | 2441.5 | 4061.4
1 | 4.7434 | ppolyf_u_3k (/w=1/l=4.74/T=25/s=1/m=1/par=1) | res_typical | 3279.9 | 3279.9 | 3279.9 |  | 3279.9 | 2463.6 | 4096.2 |  | 3279.9 | 2463.6 | 4096.2 |  | 3279.9 | 2463.6 | 4096.2
1 | 3.7678 | ppolyf_u_3k (/w=1/l=3.76/T=25/s=1/m=1/par=1) | res_typical | 3315.6 | 3315.6 | 3315.6 |  | 3315.6 | 2491.3 | 4139.9 |  | 3315.6 | 2491.3 | 4139.9 |  | 3315.6 | 2491.3 | 4139.9
1 | 2.9929 | ppolyf_u_3k (/w=1/l=2.99/T=25/s=1/m=1/par=1) | res_typical | 3360.6 | 3360.6 | 3360.6 |  | 3360.6 | 2526.3 | 4195 |  | 3360.6 | 2526.3 | 4195 |  | 3360.6 | 2526.3 | 4195
1 | 2 | ppolyf_u_3k (/w=1/l=2/T=25/s=1/m=1/par=1) | res_typical | 3469.3 | 3469.3 | 3469.3 |  | 3469.3 | 2610.7 | 4327.9 |  | 3469.3 | 2610.7 | 4327.9 |  | 3469.3 | 2610.7 | 4327.9
50 | 150 | ppolyf_u_3k (/w=50/l=150/T=25/s=1/m=1/par=1) | res_typical | 3006.9 | 3006.9 | 3006.9 |  | 3006.9 | 2255.3 | 3758.5 |  | 3006.9 | 2255.3 | 3758.5 |  | 3006.9 | 2255.3 | 3758.5
39.716 | 150 | ppolyf_u_3k (/w=39.7/l=150/T=25/s=1/m=1/par=1) | res_typical | 3007.6 | 3007.6 | 3007.6 |  | 3007.6 | 2255.8 | 3759.4 |  | 3007.6 | 2255.8 | 3759.4 |  | 3007.6 | 2255.8 | 3759.4
31.548 | 150 | ppolyf_u_3k (/w=31.5/l=150/T=25/s=1/m=1/par=1) | res_typical | 3008.5 | 3008.5 | 3008.5 |  | 3008.5 | 2256.5 | 3760.5 |  | 3008.5 | 2256.5 | 3760.5 |  | 3008.5 | 2256.5 | 3760.5
25.059 | 150 | ppolyf_u_3k (/w=25/l=150/T=25/s=1/m=1/par=1) | res_typical | 3009.6 | 3009.6 | 3009.6 |  | 3009.6 | 2257.3 | 3761.9 |  | 3009.6 | 2257.3 | 3761.9 |  | 3009.6 | 2257.3 | 3761.9
19.905 | 150 | ppolyf_u_3k (/w=19.9/l=150/T=25/s=1/m=1/par=1) | res_typical | 3011 | 3011 | 3011 |  | 3011 | 2258.4 | 3763.6 |  | 3011 | 2258.4 | 3763.6 |  | 3011 | 2258.4 | 3763.6
15.811 | 150 | ppolyf_u_3k (/w=15.8/l=150/T=25/s=1/m=1/par=1) | res_typical | 3012.8 | 3012.8 | 3012.8 |  | 3012.8 | 2259.7 | 3765.8 |  | 3012.8 | 2259.7 | 3765.8 |  | 3012.8 | 2259.7 | 3765.8
12.559 | 150 | ppolyf_u_3k (/w=12.5/l=150/T=25/s=1/m=1/par=1) | res_typical | 3015 | 3015 | 3015 |  | 3015 | 2261.4 | 3768.6 |  | 3015 | 2261.4 | 3768.6 |  | 3015 | 2261.4 | 3768.6
9.9763 | 150 | ppolyf_u_3k (/w=9.97/l=150/T=25/s=1/m=1/par=1) | res_typical | 3017.8 | 3017.8 | 3017.8 |  | 3017.8 | 2263.5 | 3772.2 |  | 3017.8 | 2263.5 | 3772.2 |  | 3017.8 | 2263.5 | 3772.2
7.9245 | 150 | ppolyf_u_3k (/w=7.92/l=150/T=25/s=1/m=1/par=1) | res_typical | 3021.4 | 3021.4 | 3021.4 |  | 3021.4 | 2266.1 | 3776.6 |  | 3021.4 | 2266.1 | 3776.6 |  | 3021.4 | 2266.1 | 3776.6
6.2946 | 150 | ppolyf_u_3k (/w=6.29/l=150/T=25/s=1/m=1/par=1) | res_typical | 3025.9 | 3025.9 | 3025.9 |  | 3025.9 | 2269.5 | 3782.2 |  | 3025.9 | 2269.5 | 3782.2 |  | 3025.9 | 2269.5 | 3782.2
5 | 150 | ppolyf_u_3k (/w=5/l=150/T=25/s=1/m=1/par=1) | res_typical | 3031.5 | 3031.5 | 3031.5 |  | 3031.5 | 2273.8 | 3789.3 |  | 3031.5 | 2273.8 | 3789.3 |  | 3031.5 | 2273.8 | 3789.3
3.9716 | 150 | ppolyf_u_3k (/w=3.97/l=150/T=25/s=1/m=1/par=1) | res_typical | 3038.7 | 3038.7 | 3038.7 |  | 3038.7 | 2279.1 | 3798.3 |  | 3038.7 | 2279.1 | 3798.3 |  | 3038.7 | 2279.1 | 3798.3
3.1548 | 150 | ppolyf_u_3k (/w=3.15/l=150/T=25/s=1/m=1/par=1) | res_typical | 3047.8 | 3047.8 | 3047.8 |  | 3047.8 | 2285.9 | 3809.6 |  | 3047.8 | 2285.9 | 3809.6 |  | 3047.8 | 2285.9 | 3809.6
2.5059 | 150 | ppolyf_u_3k (/w=2.5/l=150/T=25/s=1/m=1/par=1) | res_typical | 3059.3 | 3059.3 | 3059.3 |  | 3059.3 | 2294.6 | 3824 |  | 3059.3 | 2294.6 | 3824 |  | 3059.3 | 2294.6 | 3824
1.9905 | 150 | ppolyf_u_3k (/w=1.99/l=150/T=25/s=1/m=1/par=1) | res_typical | 3073.8 | 3073.8 | 3073.8 |  | 3073.8 | 2305.5 | 3842.2 |  | 3073.8 | 2305.5 | 3842.2 |  | 3073.8 | 2305.5 | 3842.2
1.5811 | 150 | ppolyf_u_3k (/w=1.58/l=150/T=25/s=1/m=1/par=1) | res_typical | 3092.4 | 3092.4 | 3092.4 |  | 3092.4 | 2319.4 | 3865.4 |  | 3092.4 | 2319.4 | 3865.4 |  | 3092.4 | 2319.4 | 3865.4
1 | 150 | ppolyf_u_3k (/w=1/l=150/T=25/s=1/m=1/par=1) | res_typical | 3146.1 | 3146.1 | 3146.1 |  | 3146.1 | 2359.7 | 3932.5 |  | 3146.1 | 2359.7 | 3932.5 |  | 3146.1 | 2359.7 | 3932.5
1.9905 | 2 | ppolyf_u_3k (/w=1.99/l=2/T=25/s=1/m=1/par=1) | res_typical | 3389.6 | 3389.6 | 3389.6 |  | 3389.6 | 2550.7 | 4228.5 |  | 3389.6 | 2550.7 | 4228.5 |  | 3389.6 | 2550.7 | 4228.5
1.5811 | 2 | ppolyf_u_3k (/w=1.58/l=2/T=25/s=1/m=1/par=1) | res_typical | 3410.1 | 3410.1 | 3410.1 |  | 3410.1 | 2566.1 | 4254.1 |  | 3410.1 | 2566.1 | 4254.1 |  | 3410.1 | 2566.1 | 4254.1
1 | 2 | ppolyf_u_3k (/w=1/l=2/T=25/s=1/m=1/par=1) | res_typical | 3469.3 | 3469.3 | 3469.3 |  | 3469.3 | 2610.7 | 4327.9 |  | 3469.3 | 2610.7 | 4327.9 |  | 3469.3 | 2610.7 | 4327.9
1 | 2 | ppolyf_u_3k (/w=1/l=2/T=25/s=1/m=1/par=1) | res_typical | 3469.3 | 3469.3 | 3469.3 |  | 3469.3 | 2610.7 | 4327.9 |  | 3469.3 | 2610.7 | 4327.9 |  | 3469.3 | 2610.7 | 4327.9
|  |  | res_ff | 2255.3 | 2255.3 | 2255.3
|  |  | res_ff | 2256.1 | 2256.1 | 2256.1
|  |  | res_ff | 2257.2 | 2257.2 | 2257.2
|  |  | res_ff | 2258.5 | 2258.5 | 2258.5
|  |  | res_ff | 2260.2 | 2260.2 | 2260.2
|  |  | res_ff | 2359.7 | 2359.7 | 2359.7
|  |  | res_ff | 2360.6 | 2360.6 | 2360.6
|  |  | res_ff | 2361.7 | 2361.7 | 2361.7
|  |  | res_ff | 2363.1 | 2363.1 | 2363.1
|  |  | res_ff | 2364.8 | 2364.8 | 2364.8
|  |  | res_ff | 2367 | 2367 | 2367
|  |  | res_ff | 2369.8 | 2369.8 | 2369.8
|  |  | res_ff | 2373.3 | 2373.3 | 2373.3
|  |  | res_ff | 2377.7 | 2377.7 | 2377.7
|  |  | res_ff | 2383.3 | 2383.3 | 2383.3
|  |  | res_ff | 2390.2 | 2390.2 | 2390.2
|  |  | res_ff | 2399 | 2399 | 2399
|  |  | res_ff | 2410.1 | 2410.1 | 2410.1
|  |  | res_ff | 2424 | 2424 | 2424
|  |  | res_ff | 2441.5 | 2441.5 | 2441.5
|  |  | res_ff | 2463.6 | 2463.6 | 2463.6
|  |  | res_ff | 2491.3 | 2491.3 | 2491.3
|  |  | res_ff | 2526.3 | 2526.3 | 2526.3
|  |  | res_ff | 2610.7 | 2610.7 | 2610.7
|  |  | res_ff | 2255.3 | 2255.3 | 2255.3
|  |  | res_ff | 2255.8 | 2255.8 | 2255.8
|  |  | res_ff | 2256.5 | 2256.5 | 2256.5
|  |  | res_ff | 2257.3 | 2257.3 | 2257.3
|  |  | res_ff | 2258.4 | 2258.4 | 2258.4
|  |  | res_ff | 2259.7 | 2259.7 | 2259.7
|  |  | res_ff | 2261.4 | 2261.4 | 2261.4
|  |  | res_ff | 2263.5 | 2263.5 | 2263.5
|  |  | res_ff | 2266.1 | 2266.1 | 2266.1
|  |  | res_ff | 2269.5 | 2269.5 | 2269.5
|  |  | res_ff | 2273.8 | 2273.8 | 2273.8
|  |  | res_ff | 2279.1 | 2279.1 | 2279.1
|  |  | res_ff | 2285.9 | 2285.9 | 2285.9
|  |  | res_ff | 2294.6 | 2294.6 | 2294.6
|  |  | res_ff | 2305.5 | 2305.5 | 2305.5
|  |  | res_ff | 2319.4 | 2319.4 | 2319.4
|  |  | res_ff | 2359.7 | 2359.7 | 2359.7
|  |  | res_ff | 2550.7 | 2550.7 | 2550.7
|  |  | res_ff | 2566.1 | 2566.1 | 2566.1
|  |  | res_ff | 2610.7 | 2610.7 | 2610.7
|  |  | res_ff | 2610.7 | 2610.7 | 2610.7
|  |  | res_ss | 3758.5 | 3758.5 | 3758.5
|  |  | res_ss | 3759.8 | 3759.8 | 3759.8
|  |  | res_ss | 3761.5 | 3761.5 | 3761.5
|  |  | res_ss | 3763.6 | 3763.6 | 3763.6
|  |  | res_ss | 3766.2 | 3766.2 | 3766.2
|  |  | res_ss | 3932.5 | 3932.5 | 3932.5
|  |  | res_ss | 3933.9 | 3933.9 | 3933.9
|  |  | res_ss | 3935.7 | 3935.7 | 3935.7
|  |  | res_ss | 3937.9 | 3937.9 | 3937.9
|  |  | res_ss | 3940.6 | 3940.6 | 3940.6
|  |  | res_ss | 3944.1 | 3944.1 | 3944.1
|  |  | res_ss | 3948.5 | 3948.5 | 3948.5
|  |  | res_ss | 3954 | 3954 | 3954
|  |  | res_ss | 3960.9 | 3960.9 | 3960.9
|  |  | res_ss | 3969.6 | 3969.6 | 3969.6
|  |  | res_ss | 3980.6 | 3980.6 | 3980.6
|  |  | res_ss | 3994.5 | 3994.5 | 3994.5
|  |  | res_ss | 4011.9 | 4011.9 | 4011.9
|  |  | res_ss | 4033.8 | 4033.8 | 4033.8
|  |  | res_ss | 4061.4 | 4061.4 | 4061.4
|  |  | res_ss | 4096.2 | 4096.2 | 4096.2
|  |  | res_ss | 4139.9 | 4139.9 | 4139.9
|  |  | res_ss | 4195 | 4195 | 4195
|  |  | res_ss | 4327.9 | 4327.9 | 4327.9
|  |  | res_ss | 3758.5 | 3758.5 | 3758.5
|  |  | res_ss | 3759.4 | 3759.4 | 3759.4
|  |  | res_ss | 3760.5 | 3760.5 | 3760.5
|  |  | res_ss | 3761.9 | 3761.9 | 3761.9
|  |  | res_ss | 3763.6 | 3763.6 | 3763.6
|  |  | res_ss | 3765.8 | 3765.8 | 3765.8
|  |  | res_ss | 3768.6 | 3768.6 | 3768.6
|  |  | res_ss | 3772.2 | 3772.2 | 3772.2
|  |  | res_ss | 3776.6 | 3776.6 | 3776.6
|  |  | res_ss | 3782.2 | 3782.2 | 3782.2
|  |  | res_ss | 3789.3 | 3789.3 | 3789.3
|  |  | res_ss | 3798.3 | 3798.3 | 3798.3
|  |  | res_ss | 3809.6 | 3809.6 | 3809.6
|  |  | res_ss | 3824 | 3824 | 3824
|  |  | res_ss | 3842.2 | 3842.2 | 3842.2
|  |  | res_ss | 3865.4 | 3865.4 | 3865.4
|  |  | res_ss | 3932.5 | 3932.5 | 3932.5
|  |  | res_ss | 4228.5 | 4228.5 | 4228.5
|  |  | res_ss | 4254.1 | 4254.1 | 4254.1
|  |  | res_ss | 4327.9 | 4327.9 | 4327.9
|  |  | res_ss | 4327.9 | 4327.9 | 4327.9
Shrinkf W,L,Compf W,L 1,1,0,0 Rev9
Time taken (1) :0 mins 24s
Time taken (2) : 0 |  |  |  | Rev9
\HSPICE R-2020.12-SP1 |  |  | corners | RS1 (ohms/sq) @V=1e-6 | RS2 (ohms/sq) @V=Vdd | RS0 (ohms/sq) @J
|  | ppolyf_u_3k (/w=50/l=150/T=25/s=1/m=1/par=1) | res_typical | 3006.9 | 3006.9 | 3006.9
|  |  | res_ff | 2255.3 | 2255.3 | 2255.3
|  |  | res_ss | 3758.5 | 3758.5 | 3758.5
|  | ppolyf_u_3k (/w=50/l=119/T=25/s=1/m=1/par=1) | res_typical | 3008 | 3008 | 3008
|  |  | res_ff | 2256.1 | 2256.1 | 2256.1
|  |  | res_ss | 3759.8 | 3759.8 | 3759.8
|  | ppolyf_u_3k (/w=50/l=94.6/T=25/s=1/m=1/par=1) | res_typical | 3009.3 | 3009.3 | 3009.3
|  |  | res_ff | 2257.2 | 2257.2 | 2257.2
|  |  | res_ss | 3761.5 | 3761.5 | 3761.5
|  | ppolyf_u_3k (/w=50/l=75.1/T=25/s=1/m=1/par=1) | res_typical | 3011 | 3011 | 3011
|  |  | res_ff | 2258.5 | 2258.5 | 2258.5
|  |  | res_ss | 3763.6 | 3763.6 | 3763.6
|  | ppolyf_u_3k (/w=50/l=59.7/T=25/s=1/m=1/par=1) | res_typical | 3013.2 | 3013.2 | 3013.2
|  |  | res_ff | 2260.2 | 2260.2 | 2260.2
|  |  | res_ss | 3766.2 | 3766.2 | 3766.2
|  | ppolyf_u_3k (/w=1/l=150/T=25/s=1/m=1/par=1) | res_typical | 3146.1 | 3146.1 | 3146.1
|  |  | res_ff | 2359.7 | 2359.7 | 2359.7
|  |  | res_ss | 3932.5 | 3932.5 | 3932.5
|  | ppolyf_u_3k (/w=1/l=119/T=25/s=1/m=1/par=1) | res_typical | 3147.3 | 3147.3 | 3147.3
|  |  | res_ff | 2360.6 | 2360.6 | 2360.6
|  |  | res_ss | 3933.9 | 3933.9 | 3933.9
|  | ppolyf_u_3k (/w=1/l=94.6/T=25/s=1/m=1/par=1) | res_typical | 3148.7 | 3148.7 | 3148.7
|  |  | res_ff | 2361.7 | 2361.7 | 2361.7
|  |  | res_ss | 3935.7 | 3935.7 | 3935.7
|  | ppolyf_u_3k (/w=1/l=75.1/T=25/s=1/m=1/par=1) | res_typical | 3150.5 | 3150.5 | 3150.5
|  |  | res_ff | 2363.1 | 2363.1 | 2363.1
|  |  | res_ss | 3937.9 | 3937.9 | 3937.9
|  | ppolyf_u_3k (/w=1/l=59.7/T=25/s=1/m=1/par=1) | res_typical | 3152.7 | 3152.7 | 3152.7
|  |  | res_ff | 2364.8 | 2364.8 | 2364.8
|  |  | res_ss | 3940.6 | 3940.6 | 3940.6
|  | ppolyf_u_3k (/w=1/l=47.4/T=25/s=1/m=1/par=1) | res_typical | 3155.6 | 3155.6 | 3155.6
|  |  | res_ff | 2367 | 2367 | 2367
|  |  | res_ss | 3944.1 | 3944.1 | 3944.1
|  | ppolyf_u_3k (/w=1/l=37.6/T=25/s=1/m=1/par=1) | res_typical | 3159.1 | 3159.1 | 3159.1
|  |  | res_ff | 2369.8 | 2369.8 | 2369.8
|  |  | res_ss | 3948.5 | 3948.5 | 3948.5
|  | ppolyf_u_3k (/w=1/l=29.9/T=25/s=1/m=1/par=1) | res_typical | 3163.6 | 3163.6 | 3163.6
|  |  | res_ff | 2373.3 | 2373.3 | 2373.3
|  |  | res_ss | 3954 | 3954 | 3954
|  | ppolyf_u_3k (/w=1/l=23.7/T=25/s=1/m=1/par=1) | res_typical | 3169.3 | 3169.3 | 3169.3
|  |  | res_ff | 2377.7 | 2377.7 | 2377.7
|  |  | res_ss | 3960.9 | 3960.9 | 3960.9
|  | ppolyf_u_3k (/w=1/l=18.8/T=25/s=1/m=1/par=1) | res_typical | 3176.4 | 3176.4 | 3176.4
|  |  | res_ff | 2383.3 | 2383.3 | 2383.3
|  |  | res_ss | 3969.6 | 3969.6 | 3969.6
|  | ppolyf_u_3k (/w=1/l=15/T=25/s=1/m=1/par=1) | res_typical | 3185.4 | 3185.4 | 3185.4
|  |  | res_ff | 2390.2 | 2390.2 | 2390.2
|  |  | res_ss | 3980.6 | 3980.6 | 3980.6
|  | ppolyf_u_3k (/w=1/l=11.9/T=25/s=1/m=1/par=1) | res_typical | 3196.7 | 3196.7 | 3196.7
|  |  | res_ff | 2399 | 2399 | 2399
|  |  | res_ss | 3994.5 | 3994.5 | 3994.5
|  | ppolyf_u_3k (/w=1/l=9.46/T=25/s=1/m=1/par=1) | res_typical | 3211 | 3211 | 3211
|  |  | res_ff | 2410.1 | 2410.1 | 2410.1
|  |  | res_ss | 4011.9 | 4011.9 | 4011.9
|  | ppolyf_u_3k (/w=1/l=7.51/T=25/s=1/m=1/par=1) | res_typical | 3228.9 | 3228.9 | 3228.9
|  |  | res_ff | 2424 | 2424 | 2424
|  |  | res_ss | 4033.8 | 4033.8 | 4033.8
|  | ppolyf_u_3k (/w=1/l=5.97/T=25/s=1/m=1/par=1) | res_typical | 3251.5 | 3251.5 | 3251.5
|  |  | res_ff | 2441.5 | 2441.5 | 2441.5
|  |  | res_ss | 4061.4 | 4061.4 | 4061.4
|  | ppolyf_u_3k (/w=1/l=4.74/T=25/s=1/m=1/par=1) | res_typical | 3279.9 | 3279.9 | 3279.9
|  |  | res_ff | 2463.6 | 2463.6 | 2463.6
|  |  | res_ss | 4096.2 | 4096.2 | 4096.2
|  | ppolyf_u_3k (/w=1/l=3.76/T=25/s=1/m=1/par=1) | res_typical | 3315.6 | 3315.6 | 3315.6
|  |  | res_ff | 2491.3 | 2491.3 | 2491.3
|  |  | res_ss | 4139.9 | 4139.9 | 4139.9
|  | ppolyf_u_3k (/w=1/l=2.99/T=25/s=1/m=1/par=1) | res_typical | 3360.6 | 3360.6 | 3360.6
|  |  | res_ff | 2526.3 | 2526.3 | 2526.3
|  |  | res_ss | 4195 | 4195 | 4195
|  | ppolyf_u_3k (/w=1/l=2/T=25/s=1/m=1/par=1) | res_typical | 3469.3 | 3469.3 | 3469.3
|  |  | res_ff | 2610.7 | 2610.7 | 2610.7
|  |  | res_ss | 4327.9 | 4327.9 | 4327.9
|  | ppolyf_u_3k (/w=50/l=150/T=25/s=1/m=1/par=1) | res_typical | 3006.9 | 3006.9 | 3006.9
|  |  | res_ff | 2255.3 | 2255.3 | 2255.3
|  |  | res_ss | 3758.5 | 3758.5 | 3758.5
|  | ppolyf_u_3k (/w=39.7/l=150/T=25/s=1/m=1/par=1) | res_typical | 3007.6 | 3007.6 | 3007.6
|  |  | res_ff | 2255.8 | 2255.8 | 2255.8
|  |  | res_ss | 3759.4 | 3759.4 | 3759.4
|  | ppolyf_u_3k (/w=31.5/l=150/T=25/s=1/m=1/par=1) | res_typical | 3008.5 | 3008.5 | 3008.5
|  |  | res_ff | 2256.5 | 2256.5 | 2256.5
|  |  | res_ss | 3760.5 | 3760.5 | 3760.5
|  | ppolyf_u_3k (/w=25/l=150/T=25/s=1/m=1/par=1) | res_typical | 3009.6 | 3009.6 | 3009.6
|  |  | res_ff | 2257.3 | 2257.3 | 2257.3
|  |  | res_ss | 3761.9 | 3761.9 | 3761.9
|  | ppolyf_u_3k (/w=19.9/l=150/T=25/s=1/m=1/par=1) | res_typical | 3011 | 3011 | 3011
|  |  | res_ff | 2258.4 | 2258.4 | 2258.4
|  |  | res_ss | 3763.6 | 3763.6 | 3763.6
|  | ppolyf_u_3k (/w=15.8/l=150/T=25/s=1/m=1/par=1) | res_typical | 3012.8 | 3012.8 | 3012.8
|  |  | res_ff | 2259.7 | 2259.7 | 2259.7
|  |  | res_ss | 3765.8 | 3765.8 | 3765.8
|  | ppolyf_u_3k (/w=12.5/l=150/T=25/s=1/m=1/par=1) | res_typical | 3015 | 3015 | 3015
|  |  | res_ff | 2261.4 | 2261.4 | 2261.4
|  |  | res_ss | 3768.6 | 3768.6 | 3768.6
|  | ppolyf_u_3k (/w=9.97/l=150/T=25/s=1/m=1/par=1) | res_typical | 3017.8 | 3017.8 | 3017.8
|  |  | res_ff | 2263.5 | 2263.5 | 2263.5
|  |  | res_ss | 3772.2 | 3772.2 | 3772.2
|  | ppolyf_u_3k (/w=7.92/l=150/T=25/s=1/m=1/par=1) | res_typical | 3021.4 | 3021.4 | 3021.4
|  |  | res_ff | 2266.1 | 2266.1 | 2266.1
|  |  | res_ss | 3776.6 | 3776.6 | 3776.6
|  | ppolyf_u_3k (/w=6.29/l=150/T=25/s=1/m=1/par=1) | res_typical | 3025.9 | 3025.9 | 3025.9
|  |  | res_ff | 2269.5 | 2269.5 | 2269.5
|  |  | res_ss | 3782.2 | 3782.2 | 3782.2
|  | ppolyf_u_3k (/w=5/l=150/T=25/s=1/m=1/par=1) | res_typical | 3031.5 | 3031.5 | 3031.5
|  |  | res_ff | 2273.8 | 2273.8 | 2273.8
|  |  | res_ss | 3789.3 | 3789.3 | 3789.3
|  | ppolyf_u_3k (/w=3.97/l=150/T=25/s=1/m=1/par=1) | res_typical | 3038.7 | 3038.7 | 3038.7
|  |  | res_ff | 2279.1 | 2279.1 | 2279.1
|  |  | res_ss | 3798.3 | 3798.3 | 3798.3
|  | ppolyf_u_3k (/w=3.15/l=150/T=25/s=1/m=1/par=1) | res_typical | 3047.8 | 3047.8 | 3047.8
|  |  | res_ff | 2285.9 | 2285.9 | 2285.9
|  |  | res_ss | 3809.6 | 3809.6 | 3809.6
|  | ppolyf_u_3k (/w=2.5/l=150/T=25/s=1/m=1/par=1) | res_typical | 3059.3 | 3059.3 | 3059.3
|  |  | res_ff | 2294.6 | 2294.6 | 2294.6
|  |  | res_ss | 3824 | 3824 | 3824
|  | ppolyf_u_3k (/w=1.99/l=150/T=25/s=1/m=1/par=1) | res_typical | 3073.8 | 3073.8 | 3073.8
|  |  | res_ff | 2305.5 | 2305.5 | 2305.5
|  |  | res_ss | 3842.2 | 3842.2 | 3842.2
|  | ppolyf_u_3k (/w=1.58/l=150/T=25/s=1/m=1/par=1) | res_typical | 3092.4 | 3092.4 | 3092.4
|  |  | res_ff | 2319.4 | 2319.4 | 2319.4
|  |  | res_ss | 3865.4 | 3865.4 | 3865.4
|  | ppolyf_u_3k (/w=1/l=150/T=25/s=1/m=1/par=1) | res_typical | 3146.1 | 3146.1 | 3146.1
|  |  | res_ff | 2359.7 | 2359.7 | 2359.7
|  |  | res_ss | 3932.5 | 3932.5 | 3932.5
|  | ppolyf_u_3k (/w=1.99/l=2/T=25/s=1/m=1/par=1) | res_typical | 3389.6 | 3389.6 | 3389.6
|  |  | res_ff | 2550.7 | 2550.7 | 2550.7
|  |  | res_ss | 4228.5 | 4228.5 | 4228.5
|  | ppolyf_u_3k (/w=1.58/l=2/T=25/s=1/m=1/par=1) | res_typical | 3410.1 | 3410.1 | 3410.1
|  |  | res_ff | 2566.1 | 2566.1 | 2566.1
|  |  | res_ss | 4254.1 | 4254.1 | 4254.1
|  | ppolyf_u_3k (/w=1/l=2/T=25/s=1/m=1/par=1) | res_typical | 3469.3 | 3469.3 | 3469.3
|  |  | res_ff | 2610.7 | 2610.7 | 2610.7
|  |  | res_ss | 4327.9 | 4327.9 | 4327.9
|  | ppolyf_u_3k (/w=1/l=2/T=25/s=1/m=1/par=1) | res_typical | 3469.3 | 3469.3 | 3469.3
|  |  | res_ff | 2610.7 | 2610.7 | 2610.7
|  |  | res_ss | 4327.9 | 4327.9 | 4327.9